## Sheet1
strain,- | stress,MPa | stress,Pa
0 | 565.9939 | 565993907.1
0.002 | 737.5671 | 737567120.6
0.004 | 813.1542 | 813154204.2
0.006 | 864.4124 | 864412367.0
0.008 | 903.8602 | 903860201.9
0.01 | 936.2087 | 936208723.4
0.012 | 963.7765 | 963776546.5
0.014 | 987.8868 | 987886777.5
0.016 | 1009.37 | 1009370018.5
0.018 | 1028.784 | 1028783877.0
0.02 | 1046.522 | 1046521854.0
0.022 | 1062.873 | 1062872588.4
0.024 | 1078.054 | 1078054438.6
0.026 | 1092.237 | 1092236815.3
0.028 | 1105.554 | 1105553945.1
0.03 | 1118.114 | 1118114085.4
0.032 | 1130.006 | 1130005890.6
0.034 | 1141.303 | 1141302927.1
0.036 | 1152.067 | 1152066952.0
0.038 | 1162.35 | 1162350340.6
0.04 | 1172.198 | 1172197917.4
0.042 | 1181.648 | 1181648357.6
0.044 | 1190.735 | 1190735276.1
0.046 | 1199.488 | 1199488083.7
0.048 | 1207.933 | 1207932668.8
0.05 | 1216.092 | 1216091945.0
0.052 | 1223.986 | 1223986295.3
0.054 | 1231.634 | 1231633936.5
0.056 | 1239.051 | 1239051219.4
0.058 | 1246.253 | 1246252878.1
0.06 | 1253.252 | 1253252239.3
0.062 | 1260.061 | 1260061398.0
0.064 | 1266.691 | 1266691367.2
0.066 | 1273.152 | 1273152204.0
0.068 | 1279.453 | 1279453119.4
0.07 | 1285.603 | 1285602571.2
0.072 | 1291.608 | 1291608345.4
0.074 | 1297.478 | 1297477626.3
0.076 | 1303.217 | 1303217057.5
0.078 | 1308.833 | 1308832795.9
0.08 | 1314.331 | 1314330558.6
0.082 | 1319.716 | 1319715664.4
0.084 | 1324.993 | 1324993070.2
0.086 | 1330.167 | 1330167403.8
0.088 | 1335.243 | 1335242992.7
0.09 | 1340.224 | 1340223890.0
0.092 | 1345.114 | 1345113897.2
0.094 | 1349.917 | 1349916584.9
0.096 | 1354.635 | 1354635311.6
0.098 | 1359.273 | 1359273240.2
0.1 | 1363.833 | 1363833353.2
0.102 | 1368.318 | 1368318466.3
0.104 | 1372.731 | 1372731240.7
0.106 | 1377.074 | 1377074194.5
0.108 | 1381.35 | 1381349713.0
0.11 | 1385.56 | 1385560057.5
0.112 | 1389.707 | 1389707374.6
0.114 | 1393.794 | 1393793703.4
0.116 | 1397.821 | 1397820982.6
0.118 | 1401.791 | 1401791057.7
0.12 | 1405.706 | 1405705686.3
0.122 | 1409.567 | 1409566543.9
0.124 | 1413.375 | 1413375229.0
0.126 | 1417.133 | 1417133268.1
0.128 | 1420.842 | 1420842119.3
0.13 | 1424.503 | 1424503177.3
0.132 | 1428.118 | 1428117776.3
0.134 | 1431.687 | 1431687193.9
0.136 | 1435.213 | 1435212654.3
0.138 | 1438.695 | 1438695330.9
0.14 | 1442.136 | 1442136349.7
0.142 | 1445.537 | 1445536791.4
0.144 | 1448.898 | 1448897694.0
0.146 | 1452.22 | 1452220055.1
0.148 | 1455.505 | 1455504833.7
0.15 | 1458.753 | 1458752952.6
0.152 | 1461.965 | 1461965300.1
0.154 | 1465.143 | 1465142731.5
0.156 | 1468.286 | 1468286071.0
0.158 | 1471.396 | 1471396113.1
0.16 | 1474.474 | 1474473624.1
0.162 | 1477.519 | 1477519343.2
0.164 | 1480.534 | 1480533984.2
0.166 | 1483.518 | 1483518236.3
0.168 | 1486.473 | 1486472765.3
0.17 | 1489.398 | 1489398214.9
0.172 | 1492.295 | 1492295207.3
0.174 | 1495.164 | 1495164344.5
0.176 | 1498.006 | 1498006209.1
0.178 | 1500.821 | 1500821364.8
0.18 | 1503.61 | 1503610357.9
0.182 | 1506.374 | 1506373717.3
0.184 | 1509.112 | 1509111955.6
0.186 | 1511.826 | 1511825569.9
0.188 | 1514.515 | 1514515042.1
0.19 | 1517.181 | 1517180839.8
0.192 | 1519.823 | 1519823416.6
0.194 | 1522.443 | 1522443212.9
0.196 | 1525.041 | 1525040656.3
0.198 | 1527.616 | 1527616162.2
0.2 | 1530.17 | 1530170134.0
0.202 | 1532.703 | 1532702964.0
0.204 | 1535.215 | 1535215033.4
0.206 | 1537.707 | 1537706712.9
0.208 | 1540.178 | 1540178363.1
0.21 | 1542.63 | 1542630334.7
0.212 | 1545.063 | 1545062969.4
0.214 | 1547.477 | 1547476599.2
0.216 | 1549.872 | 1549871548.0
0.218 | 1552.248 | 1552248130.8
0.22 | 1554.607 | 1554606654.7
0.222 | 1556.947 | 1556947418.8
0.224 | 1559.271 | 1559270714.7
0.226 | 1561.577 | 1561576826.7
0.228 | 1563.866 | 1563866031.8
0.23 | 1566.139 | 1566138600.5
0.232 | 1568.395 | 1568394796.3
0.234 | 1570.635 | 1570634876.6
0.236 | 1572.859 | 1572859092.5
0.238 | 1575.068 | 1575067689.0
0.24 | 1577.261 | 1577260905.5
0.242 | 1579.439 | 1579438975.5
0.244 | 1581.602 | 1581602127.4
0.246 | 1583.751 | 1583750584.1
0.248 | 1585.885 | 1585884563.5
0.25 | 1588.004 | 1588004278.4
0.252 | 1590.11 | 1590109936.9
0.254 | 1592.202 | 1592201742.5
0.256 | 1594.28 | 1594279894.1
0.258 | 1596.345 | 1596344586.3
0.26 | 1598.396 | 1598396009.4
0.262 | 1600.434 | 1600434349.4
0.264 | 1602.46 | 1602459788.7
0.266 | 1604.473 | 1604472505.4
0.268 | 1606.473 | 1606472674.1
0.27 | 1608.46 | 1608460465.6
0.272 | 1610.436 | 1610436047.1
0.274 | 1612.4 | 1612399582.4
0.276 | 1614.351 | 1614351232.0
0.278 | 1616.291 | 1616291153.0
0.28 | 1618.219 | 1618219499.4
0.282 | 1620.136 | 1620136421.9
0.284 | 1622.042 | 1622042068.4
0.286 | 1623.937 | 1623936583.9
0.288 | 1625.82 | 1625820110.4
0.29 | 1627.693 | 1627692787.1
0.292 | 1629.555 | 1629554750.5
0.294 | 1631.406 | 1631406134.7
0.296 | 1633.247 | 1633247070.9
0.298 | 1635.078 | 1635077688.0
0.3 | 1636.898 | 1636898112.4
0.302 | 1638.708 | 1638708468.0
0.304 | 1640.509 | 1640508876.7
0.306 | 1642.299 | 1642299457.8
0.308 | 1644.08 | 1644080328.7
0.31 | 1645.852 | 1645851604.3
0.312 | 1647.613 | 1647613397.8
0.314 | 1649.366 | 1649365820.0
0.316 | 1651.109 | 1651108980.0
0.318 | 1652.843 | 1652842984.7
0.32 | 1654.568 | 1654567939.3
0.322 | 1656.284 | 1656283947.1
0.324 | 1657.991 | 1657991109.4
0.326 | 1659.69 | 1659689526.0
0.328 | 1661.379 | 1661379294.9
0.33 | 1663.061 | 1663060512.4
0.332 | 1664.733 | 1664733273.0
0.334 | 1666.398 | 1666397669.8
0.336 | 1668.054 | 1668053794.2
0.338 | 1669.702 | 1669701736.2
0.34 | 1671.342 | 1671341584.2
0.342 | 1672.973 | 1672973425.1
0.344 | 1674.597 | 1674597344.4
0.346 | 1676.213 | 1676213426.3
0.348 | 1677.822 | 1677821753.5
0.35 | 1679.422 | 1679422407.3
0.352 | 1681.015 | 1681015467.9
0.354 | 1682.601 | 1682601014.0
0.356 | 1684.179 | 1684179123.2
0.358 | 1685.75 | 1685749871.8
0.36 | 1687.313 | 1687313334.9
0.362 | 1688.87 | 1688869586.5
0.364 | 1690.419 | 1690418699.3
0.366 | 1691.961 | 1691960744.9
0.368 | 1693.496 | 1693495793.9
0.37 | 1695.024 | 1695023915.8
0.372 | 1696.545 | 1696545179.0
0.374 | 1698.06 | 1698059650.7
0.376 | 1699.567 | 1699567397.5
0.378 | 1701.068 | 1701068484.5
0.38 | 1702.563 | 1702562976.3
0.382 | 1704.051 | 1704050936.2
0.384 | 1705.532 | 1705532426.6
0.386 | 1707.008 | 1707007509.2
0.388 | 1708.476 | 1708476244.6
0.39 | 1709.939 | 1709938692.5
0.392 | 1711.395 | 1711394912.0
0.394 | 1712.845 | 1712844961.0
0.396 | 1714.289 | 1714288896.8
0.398 | 1715.727 | 1715726775.8
0.4 | 1717.159 | 1717158653.6
0.402 | 1718.585 | 1718584585.0
0.404 | 1720.005 | 1720004624.1
0.406 | 1721.419 | 1721418824.2
0.408 | 1722.827 | 1722827237.8
0.41 | 1724.23 | 1724229916.9
0.412 | 1725.627 | 1725626912.4
0.414 | 1727.018 | 1727018274.9
0.416 | 1728.404 | 1728404054.0
0.418 | 1729.784 | 1729784298.8
0.42 | 1731.159 | 1731159057.7
0.422 | 1732.528 | 1732528378.5
0.424 | 1733.892 | 1733892308.2
0.426 | 1735.251 | 1735250893.3
0.428 | 1736.604 | 1736604179.7
0.43 | 1737.952 | 1737952212.6
0.432 | 1739.295 | 1739295036.7
0.434 | 1740.633 | 1740632696.0
0.436 | 1741.965 | 1741965234.1
0.438 | 1743.293 | 1743292693.9
0.44 | 1744.615 | 1744615117.8
0.442 | 1745.933 | 1745932547.6
0.444 | 1747.245 | 1747245024.6
0.446 | 1748.553 | 1748552589.6
0.448 | 1749.855 | 1749855282.8
0.45 | 1751.153 | 1751153144.1
0.452 | 1752.446 | 1752446212.7
0.454 | 1753.735 | 1753734527.2
0.456 | 1755.018 | 1755018126.1
0.458 | 1756.297 | 1756297047.2
0.46 | 1757.571 | 1757571327.7
0.462 | 1758.841 | 1758841004.5
0.464 | 1760.106 | 1760106114.1
0.466 | 1761.367 | 1761366692.5
0.468 | 1762.623 | 1762622775.2
0.47 | 1763.874 | 1763874397.3
0.472 | 1765.122 | 1765121593.6
0.474 | 1766.364 | 1766364398.3
0.476 | 1767.603 | 1767602845.3
0.478 | 1768.837 | 1768836968.1
0.48 | 1770.067 | 1770066799.8
0.482 | 1771.292 | 1771292372.9
0.484 | 1772.514 | 1772513720.0
0.486 | 1773.731 | 1773730872.8
0.488 | 1774.944 | 1774943862.9
0.49 | 1776.153 | 1776152721.6
0.492 | 1777.357 | 1777357479.6
0.494 | 1778.558 | 1778558167.4
0.496 | 1779.755 | 1779754815.2
0.498 | 1780.947 | 1780947452.8
0.5 | 1782.136 | 1782136109.5
0.505 | 1785.091 | 1785090525.6
0.51 | 1788.021 | 1788020688.8
0.515 | 1790.927 | 1790927032.8
0.52 | 1793.81 | 1793809979.5
0.525 | 1796.67 | 1796669939.3
0.53 | 1799.507 | 1799507311.6
0.535 | 1802.322 | 1802322485.1
0.54 | 1805.116 | 1805115838.5
0.545 | 1807.888 | 1807887740.3
0.55 | 1810.639 | 1810638549.7
0.555 | 1813.369 | 1813368616.5
0.56 | 1816.078 | 1816078281.8
0.565 | 1818.768 | 1818767878.0
0.57 | 1821.438 | 1821437729.2
0.575 | 1824.088 | 1824088151.5
0.58 | 1826.719 | 1826719453.4
0.585 | 1829.332 | 1829331935.6
0.59 | 1831.926 | 1831925891.7
0.595 | 1834.502 | 1834501608.3
0.6 | 1837.059 | 1837059365.3
0.605 | 1839.599 | 1839599435.8
0.61 | 1842.122 | 1842122086.6
0.615 | 1844.628 | 1844627578.5
0.62 | 1847.116 | 1847116166.2
0.625 | 1849.588 | 1849588098.4
0.63 | 1852.044 | 1852043618.5
0.635 | 1854.483 | 1854482964.4
0.64 | 1856.906 | 1856906368.6
0.645 | 1859.314 | 1859314058.4
0.65 | 1861.706 | 1861706256.4
0.655 | 1864.083 | 1864083180.0
0.66 | 1866.445 | 1866445042.4
0.665 | 1868.792 | 1868792051.8
0.67 | 1871.124 | 1871124412.2
0.675 | 1873.442 | 1873442323.2
0.68 | 1875.746 | 1875745980.4
0.685 | 1878.036 | 1878035575.1
0.69 | 1880.311 | 1880311294.8
0.695 | 1882.573 | 1882573323.2
0.7 | 1884.822 | 1884821840.2
0.705 | 1887.057 | 1887057022.0
0.71 | 1889.279 | 1889279041.5
0.715 | 1891.488 | 1891488067.9
0.72 | 1893.684 | 1893684267.2
0.725 | 1895.868 | 1895867802.2
0.73 | 1898.039 | 1898038832.4
0.735 | 1900.198 | 1900197514.3
0.74 | 1902.344 | 1902344001.3
0.745 | 1904.478 | 1904478444.0
0.75 | 1906.601 | 1906600990.1
0.755 | 1908.712 | 1908711784.5
0.76 | 1910.811 | 1910810969.3
0.765 | 1912.899 | 1912898684.2
0.77 | 1914.975 | 1914975066.0
0.775 | 1917.04 | 1917040249.4
0.78 | 1919.094 | 1919094366.2
0.785 | 1921.138 | 1921137546.1
0.79 | 1923.17 | 1923169916.5
0.795 | 1925.192 | 1925191602.3
0.8 | 1927.203 | 1927202726.3
0.805 | 1929.203 | 1929203409.2
0.81 | 1931.194 | 1931193769.4
0.815 | 1933.174 | 1933173923.5
0.82 | 1935.144 | 1935143985.8
0.825 | 1937.104 | 1937104068.9
0.83 | 1939.054 | 1939054283.2
0.835 | 1940.995 | 1940994737.5
0.84 | 1942.926 | 1942925538.4
0.845 | 1944.847 | 1944846791.1
0.85 | 1946.759 | 1946758598.9
0.855 | 1948.661 | 1948661063.1
0.86 | 1950.554 | 1950554283.9
0.865 | 1952.438 | 1952438359.3
0.87 | 1954.313 | 1954313386.0
0.875 | 1956.179 | 1956179459.0
0.88 | 1958.037 | 1958036672.0
0.885 | 1959.885 | 1959885116.8
0.89 | 1961.725 | 1961724884.1
0.895 | 1963.556 | 1963556063.0
0.9 | 1965.379 | 1965378741.2
0.905 | 1967.193 | 1967193005.0
0.91 | 1968.999 | 1968998939.4
0.915 | 1970.797 | 1970796628.1
0.92 | 1972.586 | 1972586153.4
0.925 | 1974.368 | 1974367596.5
0.93 | 1976.141 | 1976141037.3
0.935 | 1977.907 | 1977906554.3
0.94 | 1979.664 | 1979664225.1
0.945 | 1981.414 | 1981414126.0
0.95 | 1983.156 | 1983156332.1
0.955 | 1984.891 | 1984890917.5
0.96 | 1986.618 | 1986617955.1
0.965 | 1988.338 | 1988337516.8
0.97 | 1990.05 | 1990049673.5
0.975 | 1991.754 | 1991754494.9
0.98 | 1993.452 | 1993452049.8
0.985 | 1995.142 | 1995142406.0
0.99 | 1996.826 | 1996825630.4
0.995 | 1998.502 | 1998501788.7
1 | 2000.171 | 2000170945.9
1.005 | 2001.833 | 2001833166.1
1.01 | 2003.489 | 2003488512.3
1.015 | 2005.137 | 2005137046.8
1.02 | 2006.779 | 2006778830.9
1.025 | 2008.414 | 2008413925.2
1.03 | 2010.042 | 2010042389.3
1.035 | 2011.664 | 2011664282.0
1.04 | 2013.28 | 2013279661.5
1.045 | 2014.889 | 2014888585.0
1.05 | 2016.491 | 2016491109.0
1.055 | 2018.087 | 2018087289.2
1.06 | 2019.677 | 2019677180.7
1.065 | 2021.261 | 2021260837.6
1.07 | 2022.838 | 2022838313.5
1.075 | 2024.41 | 2024409661.2
1.08 | 2025.975 | 2025974932.9
1.085 | 2027.534 | 2027534180.0
1.09 | 2029.087 | 2029087453.2
1.095 | 2030.635 | 2030634802.8
1.1 | 2032.176 | 2032176278.1
1.105 | 2033.712 | 2033711928.1
1.11 | 2035.242 | 2035241800.9
1.115 | 2036.766 | 2036765944.1
1.12 | 2038.284 | 2038284404.7
1.125 | 2039.797 | 2039797229.2
1.13 | 2041.304 | 2041304463.3
1.135 | 2042.806 | 2042806152.3
1.14 | 2044.302 | 2044302340.8
1.145 | 2045.793 | 2045793073.1
1.15 | 2047.278 | 2047278392.6
1.155 | 2048.758 | 2048758342.5
1.16 | 2050.233 | 2050232965.2
1.165 | 2051.702 | 2051702302.8
1.17 | 2053.166 | 2053166396.8
1.175 | 2054.625 | 2054625288.1
1.18 | 2056.079 | 2056079017.2
1.185 | 2057.528 | 2057527624.2
1.19 | 2058.971 | 2058971148.6
1.195 | 2060.41 | 2060409629.5
1.2 | 2061.843 | 2061843105.4
1.205 | 2063.272 | 2063271614.6
1.21 | 2064.695 | 2064695194.6
1.215 | 2066.114 | 2066113882.9
1.22 | 2067.528 | 2067527716.2
1.225 | 2068.937 | 2068936730.8
1.23 | 2070.341 | 2070340962.9
1.235 | 2071.74 | 2071740448.0
1.24 | 2073.135 | 2073135221.1
1.245 | 2074.525 | 2074525317.2
1.25 | 2075.911 | 2075910770.5
1.255 | 2077.292 | 2077291615.0
1.26 | 2078.668 | 2078667884.4
1.265 | 2080.04 | 2080039611.8
1.27 | 2081.407 | 2081406830.1
1.275 | 2082.77 | 2082769571.8
1.28 | 2084.128 | 2084127868.9
1.285 | 2085.482 | 2085481753.3
1.29 | 2086.831 | 2086831256.4
1.295 | 2088.176 | 2088176409.2
1.3 | 2089.517 | 2089517242.4
1.305 | 2090.854 | 2090853786.6
1.31 | 2092.186 | 2092186071.7
1.315 | 2093.514 | 2093514127.4
1.32 | 2094.838 | 2094837983.3
1.325 | 2096.158 | 2096157668.4
1.33 | 2097.473 | 2097473211.5
1.335 | 2098.785 | 2098784641.1
1.34 | 2100.092 | 2100091985.4
1.345 | 2101.395 | 2101395272.3
1.35 | 2102.695 | 2102694529.4
1.355 | 2103.99 | 2103989784.0
1.36 | 2105.281 | 2105281063.1
1.365 | 2106.568 | 2106568393.5
1.37 | 2107.852 | 2107851801.7
1.375 | 2109.131 | 2109131313.8
1.38 | 2110.407 | 2110406955.7
1.385 | 2111.679 | 2111678753.2
1.39 | 2112.947 | 2112946731.5
1.395 | 2114.211 | 2114210916.0
1.4 | 2115.471 | 2115471331.3
1.405 | 2116.728 | 2116728002.3
1.41 | 2117.981 | 2117980953.2
1.415 | 2119.23 | 2119230208.2
1.42 | 2120.476 | 2120475791.2
1.425 | 2121.718 | 2121717725.9
1.43 | 2122.956 | 2122956035.7
1.435 | 2124.191 | 2124190743.7
1.44 | 2125.422 | 2125421873.0
1.445 | 2126.649 | 2126649446.3
1.45 | 2127.873 | 2127873486.1
1.455 | 2129.094 | 2129094014.7
1.46 | 2130.311 | 2130311054.2
1.465 | 2131.525 | 2131524626.4
1.47 | 2132.735 | 2132734753.1
1.475 | 2133.941 | 2133941455.6
1.48 | 2135.145 | 2135144755.2
1.485 | 2136.345 | 2136344673.0
1.49 | 2137.541 | 2137541229.8
1.495 | 2138.734 | 2138734446.2
1.5 | 2139.924 | 2139924342.6
1.505 | 2141.111 | 2141110939.4
1.51 | 2142.294 | 2142294256.6
1.515 | 2143.474 | 2143474314.1
1.52 | 2144.651 | 2144651131.5
1.525 | 2145.825 | 2145824728.3
1.53 | 2146.995 | 2146995124.0
1.535 | 2148.162 | 2148162337.6
1.54 | 2149.326 | 2149326388.1
1.545 | 2150.487 | 2150487294.3
1.55 | 2151.645 | 2151645074.8
1.555 | 2152.8 | 2152799748.1
1.56 | 2153.951 | 2153951332.5
1.565 | 2155.1 | 2155099846.1
1.57 | 2156.245 | 2156245306.8
1.575 | 2157.388 | 2157387732.5
1.58 | 2158.527 | 2158527140.7
1.585 | 2159.664 | 2159663549.0
1.59 | 2160.797 | 2160796974.7
1.595 | 2161.927 | 2161927434.9
1.6 | 2163.055 | 2163054946.7
1.605 | 2164.18 | 2164179526.9
1.61 | 2165.301 | 2165301192.3
1.615 | 2166.42 | 2166419959.4
1.62 | 2167.536 | 2167535844.6
1.625 | 2168.649 | 2168648864.2
1.63 | 2169.759 | 2169759034.4
1.635 | 2170.866 | 2170866371.1
1.64 | 2171.971 | 2171970890.2
1.645 | 2173.073 | 2173072607.5
1.65 | 2174.172 | 2174171538.6
1.655 | 2175.268 | 2175267698.8
1.66 | 2176.361 | 2176361103.5
1.665 | 2177.452 | 2177451767.9
1.67 | 2178.54 | 2178539707.1
1.675 | 2179.625 | 2179624936.0
1.68 | 2180.707 | 2180707469.3
1.685 | 2181.787 | 2181787321.9
1.69 | 2182.865 | 2182864508.3
1.695 | 2183.939 | 2183939042.8
1.7 | 2185.011 | 2185010939.9
1.71 | 2187.147 | 2187146878.2
1.72 | 2189.272 | 2189272435.5
1.73 | 2191.388 | 2191387722.1
1.74 | 2193.493 | 2193492846.5
1.75 | 2195.588 | 2195587915.6
1.76 | 2197.673 | 2197673034.4
1.77 | 2199.748 | 2199748306.2
1.78 | 2201.814 | 2201813832.9
1.79 | 2203.87 | 2203869714.5
1.8 | 2205.916 | 2205916049.5
1.81 | 2207.953 | 2207952934.9
1.82 | 2209.98 | 2209980466.3
1.83 | 2211.999 | 2211998737.5
1.84 | 2214.008 | 2214007841.2
1.85 | 2216.008 | 2216007868.3
1.86 | 2217.999 | 2217998908.8
1.87 | 2219.981 | 2219981050.8
1.88 | 2221.954 | 2221954381.5
1.89 | 2223.919 | 2223918986.6
1.9 | 2225.875 | 2225874950.4
1.91 | 2227.822 | 2227822356.2
1.92 | 2229.761 | 2229761285.9
1.93 | 2231.692 | 2231691820.3
1.94 | 2233.614 | 2233614038.8
1.95 | 2235.528 | 2235528020.0
1.96 | 2237.434 | 2237433841.0
1.97 | 2239.332 | 2239331578.1
1.98 | 2241.221 | 2241221306.2
1.99 | 2243.103 | 2243103099.4
2 | 2244.977 | 2244977030.5
2.02 | 2248.702 | 2248701593.4
2.04 | 2252.396 | 2252395558.0
2.06 | 2256.059 | 2256059472.0
2.08 | 2259.694 | 2259693867.9
2.1 | 2263.299 | 2263299264.0
2.12 | 2266.876 | 2266876164.4
2.14 | 2270.425 | 2270425060.1
2.16 | 2273.946 | 2273946428.8
2.18 | 2277.441 | 2277440736.0
2.2 | 2280.908 | 2280908435.0
2.22 | 2284.35 | 2284349967.5
2.24 | 2287.766 | 2287765764.0
2.26 | 2291.156 | 2291156244.1
2.28 | 2294.522 | 2294521817.0
2.3 | 2297.863 | 2297862881.7
2.32 | 2301.18 | 2301179827.5
2.34 | 2304.473 | 2304473034.0
2.36 | 2307.743 | 2307742871.9
2.38 | 2310.99 | 2310989702.9
2.4 | 2314.214 | 2314213880.2
2.42 | 2317.416 | 2317415748.5
2.44 | 2320.596 | 2320595644.8
2.46 | 2323.754 | 2323753897.9
2.48 | 2326.891 | 2326890829.4
2.5 | 2330.007 | 2330006753.4
2.52 | 2333.102 | 2333101976.8
2.54 | 2336.177 | 2336176799.9
2.56 | 2339.232 | 2339231516.1
2.58 | 2342.266 | 2342266412.5
2.6 | 2345.282 | 2345281769.7
2.62 | 2348.278 | 2348277862.5
2.64 | 2351.255 | 2351254959.4
2.66 | 2354.213 | 2354213323.5
2.68 | 2357.153 | 2357153212.1
2.7 | 2360.075 | 2360074877.2
2.72 | 2362.979 | 2362978565.4
2.74 | 2365.865 | 2365864518.4
2.76 | 2368.733 | 2368732972.6
2.78 | 2371.584 | 2371584159.9
2.8 | 2374.418 | 2374418307.2
2.82 | 2377.236 | 2377235637.1
2.84 | 2380.036 | 2380036367.4
2.86 | 2382.821 | 2382820711.8
2.88 | 2385.589 | 2385588879.9
2.9 | 2388.341 | 2388341076.8
2.92 | 2391.078 | 2391077504.0
2.94 | 2393.798 | 2393798358.8
2.96 | 2396.504 | 2396503834.9
2.98 | 2399.194 | 2399194122.2
3 | 2401.869 | 2401869407.1