## Sheet1
strain,- | stress,MPa | stress,Pa
0 | 474.9875 | 474987496.9
0.002 | 652.9816 | 652981580.5
0.004 | 729.8699 | 729869931.2
0.006 | 782.1319 | 782131886.5
0.008 | 822.4783 | 822478318.6
0.01 | 855.6608 | 855660831.8
0.012 | 884.0139 | 884013859.8
0.014 | 908.8692 | 908869234.0
0.016 | 931.0634 | 931063379.1
0.018 | 951.1582 | 951158208.6
0.02 | 969.5506 | 969550596.6
0.022 | 986.5319 | 986531919.8
0.024 | 1002.323 | 1002322811.7
0.026 | 1017.095 | 1017094606.0
0.028 | 1030.983 | 1030983176.4
0.03 | 1044.098 | 1044098206.0
0.032 | 1056.53 | 1056529594.0
0.034 | 1068.352 | 1068352002.7
0.036 | 1079.628 | 1079628159.6
0.038 | 1090.411 | 1090411304.9
0.04 | 1100.747 | 1100747037.8
0.042 | 1110.675 | 1110674731.0
0.044 | 1120.229 | 1120228629.8
0.046 | 1129.439 | 1129438717.4
0.048 | 1138.331 | 1138331403.5
0.05 | 1146.93 | 1146930078.1
0.052 | 1155.256 | 1155255561.5
0.054 | 1163.326 | 1163326472.2
0.056 | 1171.16 | 1171159531.6
0.058 | 1178.77 | 1178769816.5
0.06 | 1186.171 | 1186170971.2
0.062 | 1193.375 | 1193375385.5
0.064 | 1200.394 | 1200394346.9
0.066 | 1207.238 | 1207238168.8
0.068 | 1213.916 | 1213916301.2
0.07 | 1220.437 | 1220437425.9
0.072 | 1226.81 | 1226809539.0
0.074 | 1233.04 | 1233040021.8
0.076 | 1239.136 | 1239135703.6
0.078 | 1245.103 | 1245102916.0
0.08 | 1250.948 | 1250947541.0
0.082 | 1256.675 | 1256675052.9
0.084 | 1262.291 | 1262290555.9
0.086 | 1267.799 | 1267798817.4
0.088 | 1273.204 | 1273204297.0
0.09 | 1278.511 | 1278511173.1
0.092 | 1283.723 | 1283723366.3
0.094 | 1288.845 | 1288844560.8
0.096 | 1293.878 | 1293878222.7
0.098 | 1298.828 | 1298827617.9
0.1 | 1303.696 | 1303695826.7
0.102 | 1308.486 | 1308485758.5
0.104 | 1313.2 | 1313200163.8
0.106 | 1317.842 | 1317841646.3
0.108 | 1322.413 | 1322412672.8
0.11 | 1326.916 | 1326915583.2
0.112 | 1331.353 | 1331352599.0
0.114 | 1335.726 | 1335725831.1
0.116 | 1340.037 | 1340037287.5
0.118 | 1344.289 | 1344288879.8
0.12 | 1348.482 | 1348482429.2
0.122 | 1352.62 | 1352619672.7
0.124 | 1356.702 | 1356702267.7
0.126 | 1360.732 | 1360731797.1
0.128 | 1364.71 | 1364709774.1
0.13 | 1368.638 | 1368637645.5
0.132 | 1372.517 | 1372516796.6
0.134 | 1376.349 | 1376348553.8
0.136 | 1380.134 | 1380134188.5
0.138 | 1383.875 | 1383874919.8
0.14 | 1387.572 | 1387571917.8
0.142 | 1391.226 | 1391226305.7
0.144 | 1394.839 | 1394839162.7
0.146 | 1398.412 | 1398411526.1
0.148 | 1401.944 | 1401944393.8
0.15 | 1405.439 | 1405438725.6
0.152 | 1408.895 | 1408895446.1
0.154 | 1412.315 | 1412315445.6
0.156 | 1415.7 | 1415699582.3
0.158 | 1419.049 | 1419048683.5
0.16 | 1422.364 | 1422363547.5
0.162 | 1425.645 | 1425644944.6
0.164 | 1428.894 | 1428893618.5
0.166 | 1432.11 | 1432110287.6
0.168 | 1435.296 | 1435295646.3
0.17 | 1438.45 | 1438450365.7
0.172 | 1441.575 | 1441575094.9
0.174 | 1444.67 | 1444670461.8
0.176 | 1447.737 | 1447737074.5
0.178 | 1450.776 | 1450775521.4
0.18 | 1453.786 | 1453786372.6
0.182 | 1456.77 | 1456770180.4
0.184 | 1459.727 | 1459727480.4
0.186 | 1462.659 | 1462658791.5
0.188 | 1465.565 | 1465564617.5
0.19 | 1468.445 | 1468445446.7
0.192 | 1471.302 | 1471301753.5
0.194 | 1474.134 | 1474133998.1
0.196 | 1476.943 | 1476942627.8
0.198 | 1479.728 | 1479728076.8
0.2 | 1482.491 | 1482490767.2
0.202 | 1485.231 | 1485231109.3
0.204 | 1487.95 | 1487949502.0
0.206 | 1490.646 | 1490646333.3
0.208 | 1493.322 | 1493321980.6
0.21 | 1495.977 | 1495976811.2
0.212 | 1498.611 | 1498611182.7
0.214 | 1501.225 | 1501225443.1
0.216 | 1503.82 | 1503819931.3
0.218 | 1506.395 | 1506394977.6
0.22 | 1508.951 | 1508950903.6
0.222 | 1511.488 | 1511488023.0
0.224 | 1514.007 | 1514006641.2
0.226 | 1516.507 | 1516507056.3
0.228 | 1518.99 | 1518989559.0
0.23 | 1521.454 | 1521454432.6
0.232 | 1523.902 | 1523901953.8
0.234 | 1526.332 | 1526332392.4
0.236 | 1528.746 | 1528746012.0
0.238 | 1531.143 | 1531143069.6
0.24 | 1533.524 | 1533523816.5
0.242 | 1535.888 | 1535888497.8
0.244 | 1538.237 | 1538237353.4
0.246 | 1540.571 | 1540570617.2
0.248 | 1542.889 | 1542888518.0
0.25 | 1545.191 | 1545191279.4
0.252 | 1547.479 | 1547479120.1
0.254 | 1549.752 | 1549752253.8
0.256 | 1552.011 | 1552010889.6
0.258 | 1554.255 | 1554255231.9
0.26 | 1556.485 | 1556485480.6
0.262 | 1558.702 | 1558701831.7
0.264 | 1560.904 | 1560904476.5
0.266 | 1563.094 | 1563093602.6
0.268 | 1565.269 | 1565269393.4
0.27 | 1567.432 | 1567432028.7
0.272 | 1569.582 | 1569581684.4
0.274 | 1571.719 | 1571718532.8
0.276 | 1573.843 | 1573842742.8
0.278 | 1575.954 | 1575954479.7
0.28 | 1578.054 | 1578053905.5
0.282 | 1580.141 | 1580141179.2
0.284 | 1582.216 | 1582216456.3
0.286 | 1584.28 | 1584279889.4
0.288 | 1586.332 | 1586331628.1
0.29 | 1588.372 | 1588371819.1
0.292 | 1590.401 | 1590400606.2
0.294 | 1592.418 | 1592418130.5
0.296 | 1594.425 | 1594424530.4
0.298 | 1596.42 | 1596419941.7
0.3 | 1598.404 | 1598404497.6
0.302 | 1600.378 | 1600378328.8
0.304 | 1602.342 | 1602341563.7
0.306 | 1604.294 | 1604294328.2
0.308 | 1606.237 | 1606236745.8
0.31 | 1608.169 | 1608168938.1
0.312 | 1610.091 | 1610091024.1
0.314 | 1612.003 | 1612003121.0
0.316 | 1613.905 | 1613905343.7
0.318 | 1615.798 | 1615797805.0
0.32 | 1617.681 | 1617680616.0
0.322 | 1619.554 | 1619553885.7
0.324 | 1621.418 | 1621417721.0
0.326 | 1623.272 | 1623272227.3
0.328 | 1625.118 | 1625117507.9
0.33 | 1626.954 | 1626953664.6
0.332 | 1628.781 | 1628780797.2
0.334 | 1630.599 | 1630599004.0
0.336 | 1632.408 | 1632408381.6
0.338 | 1634.209 | 1634209024.9
0.34 | 1636.001 | 1636001027.4
0.342 | 1637.784 | 1637784481.0
0.344 | 1639.559 | 1639559476.0
0.346 | 1641.326 | 1641326101.2
0.348 | 1643.084 | 1643084444.1
0.35 | 1644.835 | 1644834590.8
0.352 | 1646.577 | 1646576625.9
0.354 | 1648.311 | 1648310632.8
0.356 | 1650.037 | 1650036693.3
0.358 | 1651.755 | 1651754888.3
0.36 | 1653.465 | 1653465297.1
0.362 | 1655.168 | 1655167997.9
0.364 | 1656.863 | 1656863067.7
0.366 | 1658.551 | 1658550582.4
0.368 | 1660.231 | 1660230616.5
0.37 | 1661.903 | 1661903243.6
0.372 | 1663.569 | 1663568536.0
0.374 | 1665.227 | 1665226565.0
0.376 | 1666.877 | 1666877400.8
0.378 | 1668.521 | 1668521112.7
0.38 | 1670.158 | 1670157768.8
0.382 | 1671.787 | 1671787436.2
0.384 | 1673.41 | 1673410181.0
0.386 | 1675.026 | 1675026068.6
0.388 | 1676.635 | 1676635163.0
0.39 | 1678.238 | 1678237527.6
0.392 | 1679.833 | 1679833224.9
0.394 | 1681.422 | 1681422316.3
0.396 | 1683.005 | 1683004862.5
0.398 | 1684.581 | 1684580923.2
0.4 | 1686.151 | 1686150557.4
0.402 | 1687.714 | 1687713823.2
0.404 | 1689.271 | 1689270777.9
0.406 | 1690.821 | 1690821478.0
0.408 | 1692.366 | 1692365979.1
0.41 | 1693.904 | 1693904336.3
0.412 | 1695.437 | 1695436603.8
0.414 | 1696.963 | 1696962835.0
0.416 | 1698.483 | 1698483082.6
0.418 | 1699.997 | 1699997398.7
0.42 | 1701.506 | 1701505834.6
0.422 | 1703.008 | 1703008441.0
0.424 | 1704.505 | 1704505267.8
0.426 | 1705.996 | 1705996364.3
0.428 | 1707.482 | 1707481779.3
0.43 | 1708.962 | 1708961560.6
0.432 | 1710.436 | 1710435755.7
0.434 | 1711.904 | 1711904411.4
0.436 | 1713.368 | 1713367573.9
0.438 | 1714.825 | 1714825288.6
0.44 | 1716.278 | 1716277600.7
0.442 | 1717.725 | 1717724554.6
0.444 | 1719.166 | 1719166194.1
0.446 | 1720.603 | 1720602562.4
0.448 | 1722.034 | 1722033702.4
0.45 | 1723.46 | 1723459656.4
0.452 | 1724.88 | 1724880465.9
0.454 | 1726.296 | 1726296172.1
0.456 | 1727.707 | 1727706815.8
0.458 | 1729.112 | 1729112437.1
0.46 | 1730.513 | 1730513075.6
0.462 | 1731.909 | 1731908770.6
0.464 | 1733.3 | 1733299560.8
0.466 | 1734.685 | 1734685484.4
0.468 | 1736.067 | 1736066579.2
0.47 | 1737.443 | 1737442882.6
0.472 | 1738.814 | 1738814431.4
0.474 | 1740.181 | 1740181262.1
0.476 | 1741.543 | 1741543410.7
0.478 | 1742.901 | 1742900912.8
0.48 | 1744.254 | 1744253803.5
0.482 | 1745.602 | 1745602117.7
0.484 | 1746.946 | 1746945889.6
0.486 | 1748.285 | 1748285153.3
0.488 | 1749.62 | 1749619942.4
0.49 | 1750.95 | 1750950289.9
0.492 | 1752.276 | 1752276228.7
0.494 | 1753.598 | 1753597791.2
0.496 | 1754.915 | 1754915009.6
0.498 | 1756.228 | 1756227915.4
0.5 | 1757.537 | 1757536540.0
0.505 | 1760.79 | 1760789573.9
0.51 | 1764.017 | 1764016517.9
0.515 | 1767.218 | 1767217833.7
0.52 | 1770.394 | 1770393970.7
0.525 | 1773.545 | 1773545365.9
0.53 | 1776.672 | 1776672444.7
0.535 | 1779.776 | 1779775621.3
0.54 | 1782.855 | 1782855299.2
0.545 | 1785.912 | 1785911871.1
0.55 | 1788.946 | 1788945720.0
0.555 | 1791.957 | 1791957218.8
0.56 | 1794.947 | 1794946731.3
0.565 | 1797.915 | 1797914611.8
0.57 | 1800.861 | 1800861206.3
0.575 | 1803.787 | 1803786851.9
0.58 | 1806.692 | 1806691877.6
0.585 | 1809.577 | 1809576604.7
0.59 | 1812.441 | 1812441346.3
0.595 | 1815.286 | 1815286408.6
0.6 | 1818.112 | 1818112090.3
0.605 | 1820.919 | 1820918683.1
0.61 | 1823.706 | 1823706472.0
0.615 | 1826.476 | 1826475735.5
0.62 | 1829.227 | 1829226745.8
0.625 | 1831.96 | 1831959768.7
0.63 | 1834.675 | 1834675064.4
0.635 | 1837.373 | 1837372887.0
0.64 | 1840.053 | 1840053485.1
0.645 | 1842.717 | 1842717101.9
0.65 | 1845.364 | 1845363975.3
0.655 | 1847.994 | 1847994338.0
0.66 | 1850.608 | 1850608417.9
0.665 | 1853.206 | 1853206437.8
0.67 | 1855.789 | 1855788615.9
0.675 | 1858.355 | 1858355166.0
0.68 | 1860.906 | 1860906297.3
0.685 | 1863.442 | 1863442214.6
0.69 | 1865.963 | 1865963118.8
0.695 | 1868.469 | 1868469206.4
0.7 | 1870.961 | 1870960670.1
0.705 | 1873.438 | 1873437698.8
0.71 | 1875.9 | 1875900477.5
0.715 | 1878.349 | 1878349187.6
0.72 | 1880.784 | 1880784006.9
0.725 | 1883.205 | 1883205110.0
0.73 | 1885.613 | 1885612667.6
0.735 | 1888.007 | 1888006847.7
0.74 | 1890.388 | 1890387814.7
0.745 | 1892.756 | 1892755730.1
0.75 | 1895.111 | 1895110752.2
0.755 | 1897.453 | 1897453036.3
0.76 | 1899.783 | 1899782735.2
0.765 | 1902.1 | 1902099998.3
0.77 | 1904.405 | 1904404972.8
0.775 | 1906.698 | 1906697802.9
0.78 | 1908.979 | 1908978630.3
0.785 | 1911.248 | 1911247594.1
0.79 | 1913.505 | 1913504831.0
0.795 | 1915.75 | 1915750475.1
0.8 | 1917.985 | 1917984658.4
0.805 | 1920.208 | 1920207510.3
0.81 | 1922.419 | 1922419158.2
0.815 | 1924.62 | 1924619727.1
0.82 | 1926.809 | 1926809339.9
0.825 | 1928.988 | 1928988117.5
0.83 | 1931.156 | 1931156178.6
0.835 | 1933.314 | 1933313640.0
0.84 | 1935.461 | 1935460616.5
0.845 | 1937.597 | 1937597221.0
0.85 | 1939.724 | 1939723564.5
0.855 | 1941.84 | 1941839756.1
0.86 | 1943.946 | 1943945903.2
0.865 | 1946.042 | 1946042111.5
0.87 | 1948.128 | 1948128484.8
0.875 | 1950.205 | 1950205125.5
0.88 | 1952.272 | 1952272134.1
0.885 | 1954.33 | 1954329609.6
0.89 | 1956.378 | 1956377649.5
0.895 | 1958.416 | 1958416349.6
0.9 | 1960.446 | 1960445804.3
0.905 | 1962.466 | 1962466106.6
0.91 | 1964.477 | 1964477347.9
0.915 | 1966.48 | 1966479618.3
0.92 | 1968.473 | 1968473006.5
0.925 | 1970.458 | 1970457599.8
0.93 | 1972.433 | 1972433484.2
0.935 | 1974.401 | 1974400744.4
0.94 | 1976.359 | 1976359463.9
0.945 | 1978.31 | 1978309724.9
0.95 | 1980.252 | 1980251608.2
0.955 | 1982.185 | 1982185193.8
0.96 | 1984.111 | 1984110560.2
0.965 | 1986.028 | 1986027784.9
0.97 | 1987.937 | 1987936944.1
0.975 | 1989.838 | 1989838113.2
0.98 | 1991.731 | 1991731366.2
0.985 | 1993.617 | 1993616776.3
0.99 | 1995.494 | 1995494415.5
0.995 | 1997.364 | 1997364354.7
1 | 1999.227 | 1999226664.0
1.005 | 2001.081 | 2001081412.5
1.01 | 2002.929 | 2002928668.2
1.015 | 2004.768 | 2004768498.2
1.02 | 2006.601 | 2006600968.8
1.025 | 2008.426 | 2008426145.2
1.03 | 2010.244 | 2010244091.7
1.035 | 2012.055 | 2012054872.0
1.04 | 2013.859 | 2013858548.6
1.045 | 2015.655 | 2015655183.4
1.05 | 2017.445 | 2017444837.3
1.055 | 2019.228 | 2019227570.6
1.06 | 2021.003 | 2021003442.5
1.065 | 2022.773 | 2022772511.6
1.07 | 2024.535 | 2024534835.8
1.075 | 2026.29 | 2026290472.0
1.08 | 2028.039 | 2028039476.6
1.085 | 2029.782 | 2029781905.2
1.09 | 2031.518 | 2031517812.5
1.095 | 2033.247 | 2033247252.8
1.1 | 2034.97 | 2034970279.4
1.105 | 2036.687 | 2036686945.2
1.11 | 2038.397 | 2038397302.3
1.115 | 2040.101 | 2040101401.9
1.12 | 2041.799 | 2041799295.1
1.125 | 2043.491 | 2043491031.8
1.13 | 2045.177 | 2045176661.7
1.135 | 2046.856 | 2046856233.7
1.14 | 2048.53 | 2048529796.0
1.145 | 2050.197 | 2050197396.3
1.15 | 2051.859 | 2051859081.8
1.155 | 2053.515 | 2053514899.1
1.16 | 2055.165 | 2055164894.1
1.165 | 2056.809 | 2056809112.2
1.17 | 2058.448 | 2058447598.3
1.175 | 2060.08 | 2060080396.9
1.18 | 2061.708 | 2061707551.5
1.185 | 2063.329 | 2063329105.7
1.19 | 2064.945 | 2064945102.1
1.195 | 2066.556 | 2066555583.0
1.2 | 2068.161 | 2068160590.2
1.205 | 2069.76 | 2069760165.0
1.21 | 2071.354 | 2071354348.2
1.215 | 2072.943 | 2072943180.1
1.22 | 2074.527 | 2074526700.6
1.225 | 2076.105 | 2076104949.1
1.23 | 2077.678 | 2077677964.5
1.235 | 2079.246 | 2079245785.4
1.24 | 2080.808 | 2080808449.8
1.245 | 2082.366 | 2082365995.4
1.25 | 2083.918 | 2083918459.4
1.255 | 2085.466 | 2085465878.6
1.26 | 2087.008 | 2087008289.3
1.265 | 2088.546 | 2088545727.6
1.27 | 2090.078 | 2090078229.1
1.275 | 2091.606 | 2091605828.9
1.28 | 2093.129 | 2093128561.8
1.285 | 2094.646 | 2094646462.3
1.29 | 2096.16 | 2096159564.4
1.295 | 2097.668 | 2097667901.7
1.3 | 2099.172 | 2099171507.6
1.305 | 2100.67 | 2100670415.1
1.31 | 2102.165 | 2102164656.6
1.315 | 2103.654 | 2103654264.6
1.32 | 2105.139 | 2105139270.7
1.325 | 2106.62 | 2106619706.8
1.33 | 2108.096 | 2108095603.8
1.335 | 2109.567 | 2109566992.8
1.34 | 2111.034 | 2111033904.4
1.345 | 2112.496 | 2112496368.7
1.35 | 2113.954 | 2113954415.7
1.355 | 2115.408 | 2115408075.0
1.36 | 2116.857 | 2116857375.9
1.365 | 2118.302 | 2118302347.6
1.37 | 2119.743 | 2119743018.5
1.375 | 2121.179 | 2121179417.3
1.38 | 2122.612 | 2122611572.0
1.385 | 2124.04 | 2124039510.5
1.39 | 2125.463 | 2125463260.3
1.395 | 2126.883 | 2126882848.7
1.4 | 2128.298 | 2128298302.7
1.405 | 2129.71 | 2129709649.1
1.41 | 2131.117 | 2131116914.3
1.415 | 2132.52 | 2132520124.6
1.42 | 2133.919 | 2133919305.8
1.425 | 2135.314 | 2135314483.7
1.43 | 2136.706 | 2136705683.7
1.435 | 2138.093 | 2138092931.0
1.44 | 2139.476 | 2139476250.5
1.445 | 2140.856 | 2140855666.9
1.45 | 2142.231 | 2142231204.8
1.455 | 2143.603 | 2143602888.2
1.46 | 2144.971 | 2144970741.3
1.465 | 2146.335 | 2146334787.7
1.47 | 2147.695 | 2147695051.0
1.475 | 2149.052 | 2149051554.4
1.48 | 2150.404 | 2150404321.1
1.485 | 2151.753 | 2151753374.0
1.49 | 2153.099 | 2153098735.6
1.495 | 2154.44 | 2154440428.4
1.5 | 2155.778 | 2155778474.6
1.505 | 2157.113 | 2157112896.3
1.51 | 2158.444 | 2158443715.2
1.515 | 2159.771 | 2159770953.0
1.52 | 2161.095 | 2161094631.0
1.525 | 2162.415 | 2162414770.4
1.53 | 2163.731 | 2163731392.4
1.535 | 2165.045 | 2165044517.6
1.54 | 2166.354 | 2166354166.8
1.545 | 2167.66 | 2167660360.3
1.55 | 2168.963 | 2168963118.4
1.555 | 2170.262 | 2170262461.2
1.56 | 2171.558 | 2171558408.6
1.565 | 2172.851 | 2172850980.2
1.57 | 2174.14 | 2174140195.7
1.575 | 2175.426 | 2175426074.3
1.58 | 2176.709 | 2176708635.3
1.585 | 2177.988 | 2177987897.7
1.59 | 2179.264 | 2179263880.3
1.595 | 2180.537 | 2180536601.8
1.6 | 2181.806 | 2181806080.7
1.605 | 2183.072 | 2183072335.4
1.61 | 2184.335 | 2184335384.1
1.615 | 2185.595 | 2185595244.7
1.62 | 2186.852 | 2186851935.2
1.625 | 2188.105 | 2188105473.3
1.63 | 2189.356 | 2189355876.6
1.635 | 2190.603 | 2190603162.4
1.64 | 2191.847 | 2191847348.1
1.645 | 2193.088 | 2193088450.8
1.65 | 2194.326 | 2194326487.4
1.655 | 2195.561 | 2195561474.8
1.66 | 2196.793 | 2196793429.6
1.665 | 2198.022 | 2198022368.4
1.67 | 2199.248 | 2199248307.6
1.675 | 2200.471 | 2200471263.5
1.68 | 2201.691 | 2201691252.2
1.685 | 2202.908 | 2202908289.7
1.69 | 2204.122 | 2204122391.9
1.695 | 2205.334 | 2205333574.4
1.7 | 2206.542 | 2206541853.0
1.71 | 2208.95 | 2208949759.8
1.72 | 2211.346 | 2211346234.6
1.73 | 2213.731 | 2213731397.5
1.74 | 2216.105 | 2216105367.1
1.75 | 2218.468 | 2218468259.5
1.76 | 2220.82 | 2220820189.4
1.77 | 2223.161 | 2223161269.4
1.78 | 2225.492 | 2225491610.5
1.79 | 2227.811 | 2227811321.8
1.8 | 2230.121 | 2230120510.8
1.81 | 2232.419 | 2232419283.2
1.82 | 2234.708 | 2234707743.3
1.83 | 2236.986 | 2236985993.4
1.84 | 2239.254 | 2239254134.6
1.85 | 2241.512 | 2241512266.4
1.86 | 2243.76 | 2243760486.5
1.87 | 2245.999 | 2245998891.5
1.88 | 2248.228 | 2248227576.3
1.89 | 2250.447 | 2250446634.4
1.9 | 2252.656 | 2252656158.2
1.91 | 2254.856 | 2254856238.3
1.92 | 2257.047 | 2257046964.3
1.93 | 2259.228 | 2259228424.3
1.94 | 2261.401 | 2261400705.2
1.95 | 2263.564 | 2263563892.6
1.96 | 2265.718 | 2265718071.0
1.97 | 2267.863 | 2267863323.5
1.98 | 2270 | 2269999732.2
1.99 | 2272.127 | 2272127377.8
2 | 2274.246 | 2274246340.1
2.02 | 2278.459 | 2278458527.9
2.04 | 2282.637 | 2282636911.2
2.06 | 2286.782 | 2286782088.8
2.08 | 2290.895 | 2290894642.9
2.1 | 2294.975 | 2294975140.3
2.12 | 2299.024 | 2299024132.6
2.14 | 2303.042 | 2303042156.8
2.16 | 2307.03 | 2307029735.7
2.18 | 2310.987 | 2310987378.8
2.2 | 2314.916 | 2314915582.3
2.22 | 2318.815 | 2318814829.8
2.24 | 2322.686 | 2322685592.7
2.26 | 2326.528 | 2326528330.6
2.28 | 2330.343 | 2330343491.7
2.3 | 2334.132 | 2334131513.2
2.32 | 2337.893 | 2337892821.6
2.34 | 2341.628 | 2341627833.0
2.36 | 2345.337 | 2345336953.8
2.38 | 2349.021 | 2349020580.4
2.4 | 2352.679 | 2352679100.2
2.42 | 2356.313 | 2356312891.3
2.44 | 2359.922 | 2359922323.2
2.46 | 2363.508 | 2363507756.7
2.48 | 2367.07 | 2367069544.6
2.5 | 2370.608 | 2370608031.6
2.52 | 2374.124 | 2374123554.7
2.54 | 2377.616 | 2377616443.4
2.56 | 2381.087 | 2381087019.9
2.58 | 2384.536 | 2384535599.3
2.6 | 2387.962 | 2387962490.0
2.62 | 2391.368 | 2391367993.5
2.64 | 2394.752 | 2394752405.2
2.66 | 2398.116 | 2398116013.8
2.68 | 2401.459 | 2401459102.3
2.7 | 2404.782 | 2404781947.6
2.72 | 2408.085 | 2408084820.7
2.74 | 2411.368 | 2411367987.3
2.76 | 2414.632 | 2414631707.4
2.78 | 2417.876 | 2417876236.0
2.8 | 2421.102 | 2421101822.6
2.82 | 2424.309 | 2424308712.1
2.84 | 2427.497 | 2427497144.1
2.86 | 2430.667 | 2430667353.8
2.88 | 2433.82 | 2433819571.6
2.9 | 2436.954 | 2436954023.5
2.92 | 2440.071 | 2440070931.2
2.94 | 2443.171 | 2443170511.9
2.96 | 2446.253 | 2446252978.9
2.98 | 2449.319 | 2449318541.3
3 | 2452.367 | 2452367404.4