## Sheet1
strain,- | stress,MPa | stress,Pa
0 | 486.5346 | 486534587.8
0.002 | 559.4443 | 559444320.3
0.004 | 589.6795 | 589679531.2
0.006 | 609.5309 | 609530940.6
0.008 | 624.4698 | 624469842.1
0.01 | 636.5111 | 636511080.7
0.012 | 646.6301 | 646630100.3
0.014 | 655.3761 | 655376134.6
0.016 | 663.0901 | 663090099.4
0.018 | 669.9986 | 669998630.7
0.02 | 676.2603 | 676260286.1
0.022 | 681.9905 | 681990472.1
0.024 | 687.2759 | 687275883.9
0.026 | 692.1834 | 692183352.3
0.028 | 696.7655 | 696765516.0
0.03 | 701.0646 | 701064597.5
0.032 | 705.115 | 705114997.3
0.034 | 708.9451 | 708945125.2
0.036 | 712.5787 | 712578723.0
0.038 | 716.0358 | 716035840.9
0.04 | 719.3336 | 719333569.4
0.042 | 722.4866 | 722486598.3
0.044 | 725.5076 | 725507649.0
0.046 | 728.4078 | 728407813.3
0.048 | 731.1968 | 731196822.5
0.05 | 733.8833 | 733883262.1
0.052 | 736.4747 | 736474746.4
0.054 | 738.9781 | 738978060.5
0.056 | 741.3993 | 741399277.2
0.058 | 743.7439 | 743743854.1
0.06 | 746.0167 | 746016714.5
0.062 | 748.2223 | 748222315.6
0.064 | 750.3647 | 750364705.4
0.066 | 752.4476 | 752447572.4
0.068 | 754.4743 | 754474286.4
0.07 | 756.4479 | 756447935.2
0.072 | 758.3714 | 758371354.9
0.074 | 760.2472 | 760247156.9
0.076 | 762.0778 | 762077751.3
0.078 | 763.8654 | 763865367.1
0.08 | 765.6121 | 765612069.9
0.082 | 767.3198 | 767319777.9
0.084 | 768.9903 | 768990275.4
0.086 | 770.6252 | 770625225.4
0.088 | 772.2262 | 772226179.9
0.09 | 773.7946 | 773794590.3
0.092 | 775.3318 | 775331815.4
0.094 | 776.8391 | 776839129.5
0.096 | 778.3177 | 778317729.2
0.098 | 779.7687 | 779768739.7
0.1 | 781.1932 | 781193220.2
0.102 | 782.5922 | 782592169.4
0.104 | 783.9665 | 783966529.5
0.106 | 785.3172 | 785317191.0
0.108 | 786.645 | 786644996.1
0.11 | 787.9507 | 787950742.2
0.112 | 789.2352 | 789235185.0
0.114 | 790.499 | 790499041.6
0.116 | 791.743 | 791742992.7
0.118 | 792.9677 | 792967685.7
0.12 | 794.1737 | 794173736.0
0.122 | 795.3617 | 795361729.7
0.124 | 796.5322 | 796532225.5
0.126 | 797.6858 | 797685755.9
0.128 | 798.8228 | 798822829.1
0.13 | 799.9439 | 799943930.6
0.132 | 801.0495 | 801049524.4
0.134 | 802.1401 | 802140054.1
0.136 | 803.2159 | 803215944.5
0.138 | 804.2776 | 804277602.1
0.14 | 805.3254 | 805325416.8
0.142 | 806.3598 | 806359762.1
0.144 | 807.381 | 807380996.6
0.146 | 808.3895 | 808389464.6
0.148 | 809.3855 | 809385496.5
0.15 | 810.3694 | 810369410.2
0.152 | 811.3415 | 811341511.1
0.154 | 812.3021 | 812302093.2
0.156 | 813.2514 | 813251439.4
0.158 | 814.1898 | 814189822.3
0.16 | 815.1175 | 815117504.2
0.162 | 816.0347 | 816034738.4
0.164 | 816.9418 | 816941768.9
0.166 | 817.8388 | 817838831.2
0.168 | 818.7262 | 818726152.5
0.17 | 819.604 | 819603952.4
0.172 | 820.4724 | 820472442.9
0.174 | 821.3318 | 821331829.0
0.176 | 822.1823 | 822182308.8
0.178 | 823.0241 | 823024073.9
0.18 | 823.8573 | 823857309.7
0.182 | 824.6822 | 824682195.9
0.184 | 825.4989 | 825498906.0
0.186 | 826.3076 | 826307608.5
0.188 | 827.1085 | 827108466.6
0.19 | 827.9016 | 827901638.2
0.192 | 828.6873 | 828687276.7
0.194 | 829.4655 | 829465530.8
0.196 | 830.2365 | 830236544.7
0.198 | 831.0005 | 831000458.5
0.2 | 831.7574 | 831757408.0
0.202 | 832.5075 | 832507525.3
0.204 | 833.2509 | 833250938.6
0.206 | 833.9878 | 833987772.6
0.208 | 834.7181 | 834718148.2
0.21 | 835.4422 | 835442183.2
0.212 | 836.16 | 836159992.2
0.214 | 836.8717 | 836871686.4
0.216 | 837.5774 | 837577374.3
0.218 | 838.2772 | 838277161.4
0.22 | 838.9712 | 838971150.3
0.222 | 839.6594 | 839659440.9
0.224 | 840.3421 | 840342130.7
0.226 | 841.0193 | 841019314.5
0.228 | 841.6911 | 841691084.7
0.23 | 842.3575 | 842357531.5
0.232 | 843.0187 | 843018742.6
0.234 | 843.6748 | 843674803.7
0.236 | 844.3258 | 844325798.3
0.238 | 844.9718 | 844971807.8
0.24 | 845.6129 | 845612911.8
0.242 | 846.2492 | 846249187.9
0.244 | 846.8807 | 846880711.7
0.246 | 847.5076 | 847507557.2
0.248 | 848.1298 | 848129796.5
0.25 | 848.7475 | 848747500.3
0.252 | 849.3607 | 849360737.3
0.254 | 849.9696 | 849969574.8
0.256 | 850.5741 | 850574078.7
0.258 | 851.1743 | 851174313.1
0.26 | 851.7703 | 851770340.9
0.262 | 852.3622 | 852362223.6
0.264 | 852.95 | 852950021.2
0.266 | 853.5338 | 853533792.5
0.268 | 854.1136 | 854113595.0
0.27 | 854.6895 | 854689484.8
0.272 | 855.2615 | 855261517.1
0.274 | 855.8297 | 855829745.7
0.276 | 856.3942 | 856394223.4
0.278 | 856.955 | 856955001.7
0.28 | 857.5121 | 857512131.2
0.282 | 858.0657 | 858065661.4
0.284 | 858.6156 | 858615640.7
0.286 | 859.1621 | 859162116.8
0.288 | 859.7051 | 859705136.1
0.29 | 860.2447 | 860244744.2
0.292 | 860.781 | 860780985.8
0.294 | 861.3139 | 861313904.7
0.296 | 861.8435 | 861843543.9
0.298 | 862.3699 | 862369945.4
0.3 | 862.8932 | 862893150.6
0.302 | 863.4132 | 863413199.8
0.304 | 863.9301 | 863930133.0
0.306 | 864.444 | 864443988.9
0.308 | 864.9548 | 864954805.8
0.31 | 865.4626 | 865462621.2
0.312 | 865.9675 | 865967471.9
0.314 | 866.4694 | 866469394.0
0.316 | 866.9684 | 866968423.0
0.318 | 867.4646 | 867464593.6
0.32 | 867.9579 | 867957940.1
0.322 | 868.4485 | 868448496.0
0.324 | 868.9363 | 868936294.1
0.326 | 869.4214 | 869421366.9
0.328 | 869.9037 | 869903746.2
0.33 | 870.3835 | 870383463.1
0.332 | 870.8605 | 870860548.4
0.334 | 871.335 | 871335032.1
0.336 | 871.8069 | 871806943.9
0.338 | 872.2763 | 872276312.9
0.34 | 872.7432 | 872743167.7
0.342 | 873.2075 | 873207536.4
0.344 | 873.6694 | 873669446.7
0.346 | 874.1289 | 874128925.6
0.348 | 874.586 | 874586000.0
0.35 | 875.0407 | 875040696.0
0.352 | 875.493 | 875493039.7
0.354 | 875.9431 | 875943056.2
0.356 | 876.3908 | 876390770.8
0.358 | 876.8362 | 876836207.9
0.36 | 877.2794 | 877279391.7
0.362 | 877.7203 | 877720346.0
0.364 | 878.1591 | 878159094.4
0.366 | 878.5957 | 878595659.7
0.368 | 879.0301 | 879030064.7
0.37 | 879.4623 | 879462331.8
0.372 | 879.8925 | 879892482.8
0.374 | 880.3205 | 880320539.5
0.376 | 880.7465 | 880746523.1
0.378 | 881.1705 | 881170454.6
0.38 | 881.5924 | 881592354.7
0.382 | 882.0122 | 882012243.7
0.384 | 882.4301 | 882430141.6
0.386 | 882.8461 | 882846068.1
0.388 | 883.26 | 883260042.7
0.39 | 883.6721 | 883672084.4
0.392 | 884.0822 | 884082212.3
0.394 | 884.4904 | 884490444.8
0.396 | 884.8968 | 884896800.2
0.398 | 885.3013 | 885301296.5
0.4 | 885.704 | 885703951.6
0.402 | 886.1048 | 886104783.0
0.404 | 886.5038 | 886503807.8
0.406 | 886.901 | 886901043.2
0.408 | 887.2965 | 887296505.9
0.41 | 887.6902 | 887690212.4
0.412 | 888.0822 | 888082179.0
0.414 | 888.4724 | 888472421.7
0.416 | 888.861 | 888860956.6
0.418 | 889.2478 | 889247799.0
0.42 | 889.633 | 889632964.6
0.422 | 890.0165 | 890016468.3
0.424 | 890.3983 | 890398325.3
0.426 | 890.7786 | 890778550.3
0.428 | 891.1572 | 891157158.0
0.43 | 891.5342 | 891534162.5
0.432 | 891.9096 | 891909578.3
0.434 | 892.2834 | 892283419.2
0.436 | 892.6557 | 892655699.0
0.438 | 893.0264 | 893026431.5
0.44 | 893.3956 | 893395630.0
0.442 | 893.7633 | 893763307.7
0.444 | 894.1295 | 894129477.9
0.446 | 894.4942 | 894494153.4
0.448 | 894.8573 | 894857347.0
0.45 | 895.2191 | 895219071.2
0.452 | 895.5793 | 895579338.5
0.454 | 895.9382 | 895938161.2
0.456 | 896.2956 | 896295551.3
0.458 | 896.6515 | 896651520.9
0.46 | 897.0061 | 897006081.7
0.462 | 897.3592 | 897359245.4
0.464 | 897.711 | 897711023.5
0.466 | 898.0614 | 898061427.4
0.468 | 898.4105 | 898410468.2
0.47 | 898.7582 | 898758157.2
0.472 | 899.1045 | 899104505.1
0.474 | 899.4495 | 899449522.9
0.476 | 899.7932 | 899793221.2
0.478 | 900.1356 | 900135610.6
0.48 | 900.4767 | 900476701.5
0.482 | 900.8165 | 900816504.2
0.484 | 901.155 | 901155028.9
0.486 | 901.4923 | 901492285.6
0.488 | 901.8283 | 901828284.2
0.49 | 902.163 | 902163034.7
0.492 | 902.4965 | 902496546.5
0.494 | 902.8288 | 902828829.5
0.496 | 903.1599 | 903159893.0
0.498 | 903.4897 | 903489746.3
0.5 | 903.8184 | 903818398.8
0.505 | 904.6348 | 904634836.0
0.51 | 905.444 | 905443964.6
0.515 | 906.2459 | 906245920.8
0.52 | 907.0408 | 907040836.7
0.525 | 907.8288 | 907828840.9
0.53 | 908.6101 | 908610058.5
0.535 | 909.3846 | 909384610.9
0.54 | 910.1526 | 910152616.5
0.545 | 910.9142 | 910914190.4
0.55 | 911.6694 | 911669444.7
0.555 | 912.4185 | 912418488.5
0.56 | 913.1614 | 913161428.1
0.565 | 913.8984 | 913898367.1
0.57 | 914.6294 | 914629406.3
0.575 | 915.3546 | 915354644.0
0.58 | 916.0742 | 916074176.1
0.585 | 916.7881 | 916788096.0
0.59 | 917.4965 | 917496494.9
0.595 | 918.1995 | 918199461.7
0.6 | 918.8971 | 918897083.1
0.605 | 919.5894 | 919589443.7
0.61 | 920.2766 | 920276626.2
0.615 | 920.9587 | 920958711.3
0.62 | 921.6358 | 921635777.7
0.625 | 922.3079 | 922307902.3
0.63 | 922.9752 | 922975160.2
0.635 | 923.6376 | 923637625.0
0.64 | 924.2954 | 924295368.2
0.645 | 924.9485 | 924948460.1
0.65 | 925.597 | 925596969.1
0.655 | 926.241 | 926240962.3
0.66 | 926.8805 | 926880505.3
0.665 | 927.5157 | 927515662.0
0.67 | 928.1465 | 928146495.3
0.675 | 928.7731 | 928773066.4
0.68 | 929.3954 | 929395435.3
0.685 | 930.0137 | 930013660.9
0.69 | 930.6278 | 930627800.6
0.695 | 931.2379 | 931237910.7
0.7 | 931.844 | 931844046.3
0.705 | 932.4463 | 932446261.5
0.71 | 933.0446 | 933044609.1
0.715 | 933.6391 | 933639140.8
0.72 | 934.2299 | 934229907.5
0.725 | 934.817 | 934816958.8
0.73 | 935.4003 | 935400343.6
0.735 | 935.9801 | 935980109.4
0.74 | 936.5563 | 936556303.3
0.745 | 937.129 | 937128971.0
0.75 | 937.6982 | 937698157.6
0.755 | 938.2639 | 938263907.2
0.76 | 938.8263 | 938826263.2
0.765 | 939.3853 | 939385267.9
0.77 | 939.941 | 939940963.1
0.775 | 940.4934 | 940493389.6
0.78 | 941.0426 | 941042587.5
0.785 | 941.5886 | 941588596.3
0.79 | 942.1315 | 942131454.6
0.795 | 942.6712 | 942671200.2
0.8 | 943.2079 | 943207870.4
0.805 | 943.7415 | 943741501.9
0.81 | 944.2721 | 944272130.5
0.815 | 944.7998 | 944799791.4
0.82 | 945.3245 | 945324519.4
0.825 | 945.8463 | 945846348.4
0.83 | 946.3653 | 946365311.9
0.835 | 946.8814 | 946881442.7
0.84 | 947.3948 | 947394773.0
0.845 | 947.9053 | 947905334.7
0.85 | 948.4132 | 948413158.9
0.855 | 948.9183 | 948918276.2
0.86 | 949.4207 | 949420716.8
0.865 | 949.9205 | 949920510.2
0.87 | 950.4177 | 950417685.6
0.875 | 950.9123 | 950912271.6
0.88 | 951.4043 | 951404296.4
0.885 | 951.8938 | 951893787.6
0.89 | 952.3808 | 952380772.6
0.895 | 952.8653 | 952865278.0
0.9 | 953.3473 | 953347330.4
0.905 | 953.827 | 953826955.5
0.91 | 954.3042 | 954304178.9
0.915 | 954.779 | 954779025.8
0.92 | 955.2515 | 955251520.9
0.925 | 955.7217 | 955721688.4
0.93 | 956.1896 | 956189552.4
0.935 | 956.6551 | 956655136.3
0.94 | 957.1185 | 957118463.5
0.945 | 957.5796 | 957579556.8
0.95 | 958.0384 | 958038438.6
0.955 | 958.4951 | 958495131.1
0.96 | 958.9497 | 958949656.2
0.965 | 959.402 | 959402035.3
0.97 | 959.8523 | 959852289.6
0.975 | 960.3004 | 960300439.9
0.98 | 960.7465 | 960746506.9
0.985 | 961.1905 | 961190510.6
0.99 | 961.6325 | 961632471.1
0.995 | 962.0724 | 962072408.0
1 | 962.5103 | 962510340.6
1.005 | 962.9463 | 962946288.1
1.01 | 963.3803 | 963380269.2
1.015 | 963.8123 | 963812302.5
1.02 | 964.2424 | 964242406.3
1.025 | 964.6706 | 964670598.5
1.03 | 965.0969 | 965096896.9
1.035 | 965.5213 | 965521319.0
1.04 | 965.9439 | 965943882.1
1.045 | 966.3646 | 966364603.1
1.05 | 966.7835 | 966783499.0
1.055 | 967.2006 | 967200586.1
1.06 | 967.6159 | 967615880.9
1.065 | 968.0294 | 968029399.4
1.07 | 968.4412 | 968441157.5
1.075 | 968.8512 | 968851170.9
1.08 | 969.2595 | 969259455.0
1.085 | 969.666 | 969666025.1
1.09 | 970.0709 | 970070896.2
1.095 | 970.4741 | 970474083.2
1.1 | 970.8756 | 970875600.6
1.105 | 971.2755 | 971275463.1
1.11 | 971.6737 | 971673684.7
1.115 | 972.0703 | 972070279.6
1.12 | 972.4653 | 972465261.7
1.125 | 972.8586 | 972858644.7
1.13 | 973.2504 | 973250442.1
1.135 | 973.6407 | 973640667.3
1.14 | 974.0293 | 974029333.4
1.145 | 974.4165 | 974416453.6
1.15 | 974.802 | 974802040.6
1.155 | 975.1861 | 975186107.2
1.16 | 975.5687 | 975568665.9
1.165 | 975.9497 | 975949729.0
1.17 | 976.3293 | 976329308.8
1.175 | 976.7074 | 976707417.4
1.18 | 977.0841 | 977084066.6
1.185 | 977.4593 | 977459268.4
1.19 | 977.833 | 977833034.2
1.195 | 978.2054 | 978205375.6
1.2 | 978.5763 | 978576303.9
1.205 | 978.9458 | 978945830.4
1.21 | 979.314 | 979313966.2
1.215 | 979.6807 | 979680722.1
1.22 | 980.0461 | 980046109.0
1.225 | 980.4101 | 980410137.6
1.23 | 980.7728 | 980772818.4
1.235 | 981.1342 | 981134161.9
1.24 | 981.4942 | 981494178.4
1.245 | 981.8529 | 981852878.1
1.25 | 982.2103 | 982210271.1
1.255 | 982.5664 | 982566367.2
1.26 | 982.9212 | 982921176.5
1.265 | 983.2747 | 983274708.5
1.27 | 983.627 | 983626972.9
1.275 | 983.978 | 983977979.2
1.28 | 984.3277 | 984327736.8
1.285 | 984.6763 | 984676255.0
1.29 | 985.0235 | 985023543.0
1.295 | 985.3696 | 985369609.9
1.3 | 985.7145 | 985714464.6
1.305 | 986.0581 | 986058116.0
1.31 | 986.4006 | 986400573.0
1.315 | 986.7418 | 986741844.1
1.32 | 987.0819 | 987081938.1
1.325 | 987.4209 | 987420863.3
1.33 | 987.7586 | 987758628.2
1.335 | 988.0952 | 988095241.1
1.34 | 988.4307 | 988430710.3
1.345 | 988.765 | 988765043.8
1.35 | 989.0982 | 989098249.6
1.355 | 989.4303 | 989430335.8
1.36 | 989.7613 | 989761310.3
1.365 | 990.0912 | 990091180.7
1.37 | 990.42 | 990419954.9
1.375 | 990.7476 | 990747640.4
1.38 | 991.0742 | 991074244.7
1.385 | 991.3998 | 991399775.4
1.39 | 991.7242 | 991724239.9
1.395 | 992.0476 | 992047645.3
1.4 | 992.37 | 992369999.0
1.405 | 992.6913 | 992691308.2
1.41 | 993.0116 | 993011579.8
1.415 | 993.3308 | 993330821.0
1.42 | 993.649 | 993649038.6
1.425 | 993.9662 | 993966239.5
1.43 | 994.2824 | 994282430.6
1.435 | 994.5976 | 994597618.5
1.44 | 994.9118 | 994911809.8
1.445 | 995.225 | 995225011.3
1.45 | 995.5372 | 995537229.4
1.455 | 995.8485 | 995848470.6
1.46 | 996.1587 | 996158741.3
1.465 | 996.468 | 996468047.8
1.47 | 996.7764 | 996776396.4
1.475 | 997.0838 | 997083793.3
1.48 | 997.3902 | 997390244.6
1.485 | 997.6958 | 997695756.4
1.49 | 998.0003 | 998000334.8
1.495 | 998.304 | 998303985.8
1.5 | 998.6067 | 998606715.1
1.505 | 998.9085 | 998908528.8
1.51 | 999.2094 | 999209432.5
1.515 | 999.5094 | 999509432.1
1.52 | 999.8085 | 999808533.1
1.525 | 1000.107 | 1000106741.4
1.53 | 1000.404 | 1000404062.3
1.535 | 1000.701 | 1000700501.5
1.54 | 1000.996 | 1000996064.4
1.545 | 1001.291 | 1001290756.5
1.55 | 1001.585 | 1001584583.1
1.555 | 1001.878 | 1001877549.5
1.56 | 1002.17 | 1002169661.1
1.565 | 1002.461 | 1002460922.9
1.57 | 1002.751 | 1002751340.3
1.575 | 1003.041 | 1003040918.3
1.58 | 1003.33 | 1003329662.0
1.585 | 1003.618 | 1003617576.5
1.59 | 1003.905 | 1003904666.6
1.595 | 1004.191 | 1004190937.5
1.6 | 1004.476 | 1004476393.9
1.605 | 1004.761 | 1004761040.7
1.61 | 1005.045 | 1005044882.7
1.615 | 1005.328 | 1005327924.7
1.62 | 1005.61 | 1005610171.4
1.625 | 1005.892 | 1005891627.4
1.63 | 1006.172 | 1006172297.5
1.635 | 1006.452 | 1006452186.2
1.64 | 1006.731 | 1006731298.1
1.645 | 1007.01 | 1007009637.6
1.65 | 1007.287 | 1007287209.3
1.655 | 1007.564 | 1007564017.6
1.66 | 1007.84 | 1007840066.8
1.665 | 1008.115 | 1008115361.4
1.67 | 1008.39 | 1008389905.7
1.675 | 1008.664 | 1008663703.9
1.68 | 1008.937 | 1008936760.3
1.685 | 1009.209 | 1009209079.0
1.69 | 1009.481 | 1009480664.4
1.695 | 1009.752 | 1009751520.4
1.7 | 1010.022 | 1010021651.2
1.71 | 1010.56 | 1010559753.6
1.72 | 1011.095 | 1011095003.4
1.73 | 1011.627 | 1011627432.4
1.74 | 1012.157 | 1012157071.5
1.75 | 1012.684 | 1012683951.2
1.76 | 1013.208 | 1013208101.7
1.77 | 1013.73 | 1013729552.3
1.78 | 1014.248 | 1014248332.3
1.79 | 1014.764 | 1014764470.0
1.8 | 1015.278 | 1015277993.6
1.81 | 1015.789 | 1015788930.8
1.82 | 1016.297 | 1016297308.7
1.83 | 1016.803 | 1016803154.2
1.84 | 1017.306 | 1017306493.5
1.85 | 1017.807 | 1017807352.7
1.86 | 1018.306 | 1018305757.2
1.87 | 1018.802 | 1018801732.2
1.88 | 1019.295 | 1019295302.4
1.89 | 1019.786 | 1019786492.1
1.9 | 1020.275 | 1020275325.3
1.91 | 1020.762 | 1020761825.7
1.92 | 1021.246 | 1021246016.6
1.93 | 1021.728 | 1021727920.7
1.94 | 1022.208 | 1022207560.7
1.95 | 1022.685 | 1022684958.8
1.96 | 1023.16 | 1023160136.9
1.97 | 1023.633 | 1023633116.6
1.98 | 1024.104 | 1024103919.0
1.99 | 1024.573 | 1024572565.2
2 | 1025.039 | 1025039075.8
2.02 | 1025.966 | 1025965771.2
2.04 | 1026.884 | 1026884164.3
2.06 | 1027.794 | 1027794409.9
2.08 | 1028.697 | 1028696658.2
2.1 | 1029.591 | 1029591055.3
2.12 | 1030.478 | 1030477743.5
2.14 | 1031.357 | 1031356860.9
2.16 | 1032.229 | 1032228541.9
2.18 | 1033.093 | 1033092917.6
2.2 | 1033.95 | 1033950115.1
2.22 | 1034.8 | 1034800258.7
2.24 | 1035.643 | 1035643469.1
2.26 | 1036.48 | 1036479863.9
2.28 | 1037.31 | 1037309557.9
2.3 | 1038.133 | 1038132662.8
2.32 | 1038.949 | 1038949287.5
2.34 | 1039.76 | 1039759538.3
2.36 | 1040.564 | 1040563518.6
2.38 | 1041.361 | 1041361329.7
2.4 | 1042.153 | 1042153070.0
2.42 | 1042.939 | 1042938835.7
2.44 | 1043.719 | 1043718720.7
2.46 | 1044.493 | 1044492816.8
2.48 | 1045.261 | 1045261213.4
2.5 | 1046.024 | 1046023997.9
2.52 | 1046.781 | 1046781255.7
2.54 | 1047.533 | 1047533070.2
2.56 | 1048.28 | 1048279523.0
2.58 | 1049.021 | 1049020693.7
2.6 | 1049.757 | 1049756660.2
2.62 | 1050.487 | 1050487498.6
2.64 | 1051.213 | 1051213283.5
2.66 | 1051.934 | 1051934087.7
2.68 | 1052.65 | 1052649982.3
2.7 | 1053.361 | 1053361037.0
2.72 | 1054.067 | 1054067320.2
2.74 | 1054.769 | 1054768898.5
2.76 | 1055.466 | 1055465837.3
2.78 | 1056.158 | 1056158200.5
2.8 | 1056.846 | 1056846050.7
2.82 | 1057.529 | 1057529449.4
2.84 | 1058.208 | 1058208456.5
2.86 | 1058.883 | 1058883130.9
2.88 | 1059.554 | 1059553530.3
2.9 | 1060.22 | 1060219711.1
2.92 | 1060.882 | 1060881728.7
2.94 | 1061.54 | 1061539637.4
2.96 | 1062.193 | 1062193490.3
2.98 | 1062.843 | 1062843339.7
3 | 1063.489 | 1063489236.6