## Sheet1
displacement,mm | force,kN | force,N
0 | 0.00312565 | 3.12565
0.0300013 | 1.07772 | 1077.72
0.0600055 | 2.17217 | 2172.17
0.0899964 | 3.31913 | 3319.13
0.120005 | 4.25665 | 4256.65
0.150013 | 4.92378 | 4923.78
0.179965 | 5.42088 | 5420.88
0.209917 | 5.79298 | 5792.98
0.23987 | 6.09809 | 6098.09
0.269786 | 6.30543 | 6305.43
0.299687 | 6.51463 | 6514.63
0.329584 | 6.68126 | 6681.26
0.359485 | 6.81799 | 6817.99
0.389386 | 6.93653 | 6936.53
0.419287 | 7.05338 | 7053.38
0.449188 | 7.15528 | 7155.28
0.479089 | 7.24542 | 7245.42
0.50899 | 7.32409 | 7324.09
0.538891 | 7.40894 | 7408.94
0.568792 | 7.47991 | 7479.91
0.598806 | 7.54524 | 7545.24
0.628947 | 7.60508 | 7605.08
0.659091 | 7.66252 | 7662.52
0.689232 | 7.71772 | 7717.72
0.719372 | 7.77003 | 7770.03
0.749517 | 7.81991 | 7819.91
0.779657 | 7.867 | 7867
0.809802 | 7.91014 | 7910.14
0.839942 | 7.94909 | 7949.09
0.870082 | 7.98693 | 7986.93
0.900227 | 8.02577 | 8025.77
0.930367 | 8.0609 | 8060.9
0.960508 | 8.09223 | 8092.23
0.990653 | 8.12552 | 8125.52
1.02079 | 8.15517 | 8155.17
1.05093 | 8.18324 | 8183.24
1.08108 | 8.21155 | 8211.55
1.11122 | 8.23625 | 8236.25
1.14136 | 8.26239 | 8262.39
1.1715 | 8.28479 | 8284.79
1.20164 | 8.30825 | 8308.25
1.23179 | 8.32933 | 8329.33
1.26193 | 8.34986 | 8349.86
1.29207 | 8.36977 | 8369.77
1.32221 | 8.38772 | 8387.72
1.35235 | 8.40613 | 8406.13
1.38249 | 8.4229 | 8422.9
1.41264 | 8.43863 | 8438.63
1.44278 | 8.45436 | 8454.36
1.47292 | 8.46884 | 8468.84
1.50306 | 8.48228 | 8482.28
1.5332 | 8.49548 | 8495.48
1.56335 | 8.508 | 8508
1.59349 | 8.51948 | 8519.48
1.62352 | 8.53026 | 8530.26
1.65325 | 8.54057 | 8540.57
1.68298 | 8.5503 | 8550.3
1.71271 | 8.5593 | 8559.3
1.74244 | 8.56755 | 8567.55
1.77217 | 8.57522 | 8575.22
1.8019 | 8.58233 | 8582.33
1.83163 | 8.58887 | 8588.87
1.86156 | 8.59493 | 8594.93
1.89185 | 8.60049 | 8600.49
1.92214 | 8.60539 | 8605.39
1.95244 | 8.60966 | 8609.66
1.98273 | 8.61332 | 8613.32
2.01293 | 8.61637 | 8616.37
2.0428 | 8.61884 | 8618.84
2.07266 | 8.62067 | 8620.67
2.10253 | 8.62189 | 8621.89
2.1324 | 8.62248 | 8622.48
2.16226 | 8.62247 | 8622.47
2.19213 | 8.6218 | 8621.8
2.222 | 8.62045 | 8620.45
2.25186 | 8.61836 | 8618.36
2.28173 | 8.61557 | 8615.57
2.3116 | 8.61213 | 8612.13
2.34146 | 8.60804 | 8608.04
2.37133 | 8.60327 | 8603.27
2.4012 | 8.59783 | 8597.83
2.43107 | 8.59172 | 8591.72
2.46093 | 8.58492 | 8584.92
2.4908 | 8.57741 | 8577.41
2.52067 | 8.56923 | 8569.23
2.55 | 8.56032 | 8560.32
2.57901 | 8.55064 | 8550.64
2.60802 | 8.54026 | 8540.26
2.63704 | 8.52902 | 8529.02
2.66605 | 8.51668 | 8516.68
2.69506 | 8.5032 | 8503.2
2.72408 | 8.48883 | 8488.83
2.75309 | 8.47362 | 8473.62
2.7821 | 8.45756 | 8457.56
2.81112 | 8.44053 | 8440.53
2.84013 | 8.42251 | 8422.51
2.86914 | 8.40343 | 8403.43
2.89816 | 8.38303 | 8383.03
2.92717 | 8.36129 | 8361.29
2.95619 | 8.33815 | 8338.15
2.9852 | 8.31359 | 8313.59