## Sheet1
strain,- | stress,MPa | stress,Pa
0 | 576.466 | 576466013.5
0.002 | 727.7659 | 727765914.5
0.004 | 790.9262 | 790926240.8
0.006 | 833.0375 | 833037524.6
0.008 | 865.1136 | 865113623.3
0.01 | 891.2227 | 891222680.9
0.012 | 913.3446 | 913344602.4
0.014 | 932.6002 | 932600215.5
0.016 | 949.6888 | 949688789.3
0.018 | 965.0774 | 965077396.0
0.02 | 979.0942 | 979094242.6
0.022 | 991.9792 | 991979188.3
0.024 | 1003.913 | 1003913101.4
0.026 | 1015.036 | 1015035900.7
0.028 | 1025.458 | 1025458156.6
0.03 | 1035.269 | 1035268835.2
0.032 | 1044.541 | 1044540633.3
0.034 | 1053.334 | 1053333754.0
0.036 | 1061.699 | 1061698641.1
0.038 | 1069.678 | 1069678000.5
0.04 | 1077.308 | 1077308321.0
0.042 | 1084.621 | 1084621036.9
0.044 | 1091.643 | 1091643429.5
0.046 | 1098.399 | 1098399335.1
0.048 | 1104.91 | 1104909707.6
0.05 | 1111.193 | 1111193069.7
0.052 | 1117.266 | 1117265878.7
0.054 | 1123.143 | 1123142826.1
0.056 | 1128.837 | 1128837083.8
0.058 | 1134.361 | 1134360508.9
0.06 | 1139.724 | 1139723815.1
0.062 | 1144.937 | 1144936716.4
0.064 | 1150.008 | 1150008049.0
0.066 | 1154.946 | 1154945875.5
0.068 | 1159.758 | 1159757573.2
0.07 | 1164.45 | 1164449910.6
0.072 | 1169.029 | 1169029113.2
0.074 | 1173.501 | 1173500920.9
0.076 | 1177.871 | 1177870637.7
0.078 | 1182.143 | 1182143175.1
0.08 | 1186.323 | 1186323090.4
0.082 | 1190.415 | 1190414620.4
0.084 | 1194.422 | 1194421710.9
0.086 | 1198.348 | 1198348043.3
0.088 | 1202.197 | 1202197057.8
0.09 | 1205.972 | 1205971974.2
0.092 | 1209.676 | 1209675810.8
0.094 | 1213.311 | 1213311400.7
0.096 | 1216.881 | 1216881407.1
0.098 | 1220.388 | 1220388336.6
0.1 | 1223.835 | 1223834551.6
0.102 | 1227.222 | 1227222281.0
0.104 | 1230.554 | 1230553630.2
0.106 | 1233.831 | 1233830590.6
0.108 | 1237.055 | 1237055047.1
0.11 | 1240.229 | 1240228786.1
0.112 | 1243.354 | 1243353502.4
0.114 | 1246.431 | 1246430805.0
0.116 | 1249.462 | 1249462223.2
0.118 | 1252.449 | 1252449211.7
0.12 | 1255.393 | 1255393155.6
0.122 | 1258.295 | 1258295374.6
0.124 | 1261.157 | 1261157127.1
0.126 | 1263.98 | 1263979614.2
0.128 | 1266.764 | 1266763983.0
0.13 | 1269.511 | 1269511329.9
0.132 | 1272.223 | 1272222703.5
0.134 | 1274.899 | 1274899107.3
0.136 | 1277.542 | 1277541502.7
0.138 | 1280.151 | 1280150810.8
0.14 | 1282.728 | 1282727915.0
0.142 | 1285.274 | 1285273662.7
0.144 | 1287.789 | 1287788867.9
0.146 | 1290.274 | 1290274312.3
0.148 | 1292.731 | 1292730747.2
0.15 | 1295.159 | 1295158895.3
0.152 | 1297.559 | 1297559451.8
0.154 | 1299.933 | 1299933086.2
0.156 | 1302.28 | 1302280443.1
0.158 | 1304.602 | 1304602143.8
0.16 | 1306.899 | 1306898787.3
0.162 | 1309.171 | 1309170951.4
0.164 | 1311.419 | 1311419193.4
0.166 | 1313.644 | 1313644051.7
0.168 | 1315.846 | 1315846046.1
0.17 | 1318.026 | 1318025678.7
0.172 | 1320.183 | 1320183435.1
0.174 | 1322.32 | 1322319784.8
0.176 | 1324.435 | 1324435182.0
0.178 | 1326.53 | 1326530066.0
0.18 | 1328.605 | 1328604862.4
0.182 | 1330.66 | 1330659983.3
0.184 | 1332.696 | 1332695827.9
0.186 | 1334.713 | 1334712783.0
0.188 | 1336.711 | 1336711223.8
0.19 | 1338.692 | 1338691513.9
0.192 | 1340.654 | 1340654006.3
0.194 | 1342.599 | 1342599043.3
0.196 | 1344.527 | 1344526957.4
0.198 | 1346.438 | 1346438071.4
0.2 | 1348.333 | 1348332698.7
0.202 | 1350.211 | 1350211143.9
0.204 | 1352.074 | 1352073703.1
0.206 | 1353.921 | 1353920664.0
0.208 | 1355.752 | 1355752306.6
0.21 | 1357.569 | 1357568902.9
0.212 | 1359.371 | 1359370717.9
0.214 | 1361.158 | 1361158009.2
0.216 | 1362.931 | 1362931027.7
0.218 | 1364.69 | 1364690017.8
0.22 | 1366.435 | 1366435217.3
0.222 | 1368.167 | 1368166857.9
0.224 | 1369.885 | 1369885165.6
0.226 | 1371.59 | 1371590360.4
0.228 | 1373.283 | 1373282656.9
0.23 | 1374.962 | 1374962264.2
0.232 | 1376.629 | 1376629386.4
0.234 | 1378.284 | 1378284222.6
0.236 | 1379.927 | 1379926966.9
0.238 | 1381.558 | 1381557808.8
0.24 | 1383.177 | 1383176933.3
0.242 | 1384.785 | 1384784521.1
0.244 | 1386.381 | 1386380748.4
0.246 | 1387.966 | 1387965787.6
0.248 | 1389.54 | 1389539806.8
0.25 | 1391.103 | 1391102970.5
0.252 | 1392.655 | 1392655439.4
0.254 | 1394.197 | 1394197370.4
0.256 | 1395.729 | 1395728917.1
0.258 | 1397.25 | 1397250229.6
0.26 | 1398.761 | 1398761454.7
0.262 | 1400.263 | 1400262735.9
0.264 | 1401.754 | 1401754213.7
0.266 | 1403.236 | 1403236025.6
0.268 | 1404.708 | 1404708306.0
0.27 | 1406.171 | 1406171186.6
0.272 | 1407.625 | 1407624796.2
0.274 | 1409.069 | 1409069261.0
0.276 | 1410.505 | 1410504704.5
0.278 | 1411.931 | 1411931247.8
0.28 | 1413.349 | 1413349009.3
0.282 | 1414.758 | 1414758105.2
0.284 | 1416.159 | 1416158649.2
0.286 | 1417.551 | 1417550752.8
0.288 | 1418.935 | 1418934525.2
0.29 | 1420.31 | 1420310073.7
0.292 | 1421.678 | 1421677503.1
0.294 | 1423.037 | 1423036916.4
0.296 | 1424.388 | 1424388414.6
0.298 | 1425.732 | 1425732096.7
0.3 | 1427.068 | 1427068059.9
0.302 | 1428.396 | 1428396399.3
0.304 | 1429.717 | 1429717208.6
0.306 | 1431.031 | 1431030579.4
0.308 | 1432.337 | 1432336601.7
0.31 | 1433.635 | 1433635364.0
0.312 | 1434.927 | 1434926952.9
0.314 | 1436.211 | 1436211453.6
0.316 | 1437.489 | 1437488949.8
0.318 | 1438.76 | 1438759523.5
0.32 | 1440.023 | 1440023255.4
0.322 | 1441.28 | 1441280224.6
0.324 | 1442.531 | 1442530509.0
0.326 | 1443.774 | 1443774184.9
0.328 | 1445.011 | 1445011327.6
0.33 | 1446.242 | 1446242010.7
0.332 | 1447.466 | 1447466306.8
0.334 | 1448.684 | 1448684287.2
0.336 | 1449.896 | 1449896021.9
0.338 | 1451.102 | 1451101579.7
0.34 | 1452.301 | 1452301028.5
0.342 | 1453.494 | 1453494434.7
0.344 | 1454.682 | 1454681863.9
0.346 | 1455.863 | 1455863380.3
0.348 | 1457.039 | 1457039047.4
0.35 | 1458.209 | 1458208927.4
0.352 | 1459.373 | 1459373081.6
0.354 | 1460.532 | 1460531570.2
0.356 | 1461.684 | 1461684452.6
0.358 | 1462.832 | 1462831787.1
0.36 | 1463.974 | 1463973631.2
0.362 | 1465.11 | 1465110041.3
0.364 | 1466.241 | 1466241073.1
0.366 | 1467.367 | 1467366781.4
0.368 | 1468.487 | 1468487220.0
0.37 | 1469.602 | 1469602442.0
0.372 | 1470.712 | 1470712499.8
0.374 | 1471.817 | 1471817444.7
0.376 | 1472.917 | 1472917327.4
0.378 | 1474.012 | 1474012197.8
0.38 | 1475.102 | 1475102105.0
0.382 | 1476.187 | 1476187097.5
0.384 | 1477.267 | 1477267223.0
0.386 | 1478.343 | 1478342528.4
0.388 | 1479.413 | 1479413060.1
0.39 | 1480.479 | 1480478863.6
0.392 | 1481.54 | 1481539983.8
0.394 | 1482.596 | 1482596465.1
0.396 | 1483.648 | 1483648351.2
0.398 | 1484.696 | 1484695684.9
0.4 | 1485.739 | 1485738508.8
0.402 | 1486.777 | 1486776864.6
0.404 | 1487.811 | 1487810793.5
0.406 | 1488.84 | 1488840336.2
0.408 | 1489.866 | 1489865532.7
0.41 | 1490.886 | 1490886422.5
0.412 | 1491.903 | 1491903044.6
0.414 | 1492.915 | 1492915437.3
0.416 | 1493.924 | 1493923638.5
0.418 | 1494.928 | 1494927685.6
0.42 | 1495.928 | 1495927615.5
0.422 | 1496.923 | 1496923464.4
0.424 | 1497.915 | 1497915268.3
0.426 | 1498.903 | 1498903062.5
0.428 | 1499.887 | 1499886881.9
0.43 | 1500.867 | 1500866761.0
0.432 | 1501.843 | 1501842733.7
0.434 | 1502.815 | 1502814833.5
0.436 | 1503.783 | 1503783093.6
0.438 | 1504.748 | 1504747546.6
0.44 | 1505.708 | 1505708224.8
0.442 | 1506.665 | 1506665159.9
0.444 | 1507.618 | 1507618383.3
0.446 | 1508.568 | 1508567926.2
0.448 | 1509.514 | 1509513818.9
0.45 | 1510.456 | 1510456091.9
0.452 | 1511.395 | 1511394774.9
0.454 | 1512.33 | 1512329897.4
0.456 | 1513.261 | 1513261488.4
0.458 | 1514.19 | 1514189576.7
0.46 | 1515.114 | 1515114190.6
0.462 | 1516.035 | 1516035358.2
0.464 | 1516.953 | 1516953107.1
0.466 | 1517.867 | 1517867464.6
0.468 | 1518.778 | 1518778457.8
0.47 | 1519.686 | 1519686113.3
0.472 | 1520.59 | 1520590457.4
0.474 | 1521.492 | 1521491516.2
0.476 | 1522.389 | 1522389315.4
0.478 | 1523.284 | 1523283880.4
0.48 | 1524.175 | 1524175236.2
0.482 | 1525.063 | 1525063407.6
0.484 | 1525.948 | 1525948419.3
0.486 | 1526.83 | 1526830295.3
0.488 | 1527.709 | 1527709059.7
0.49 | 1528.585 | 1528584736.1
0.492 | 1529.457 | 1529457347.8
0.494 | 1530.327 | 1530326917.9
0.496 | 1531.193 | 1531193469.4
0.498 | 1532.057 | 1532057024.7
0.5 | 1532.918 | 1532917606.3
0.505 | 1535.056 | 1535056193.9
0.51 | 1537.177 | 1537176670.4
0.515 | 1539.279 | 1539279364.4
0.52 | 1541.365 | 1541364595.3
0.525 | 1543.433 | 1543432673.8
0.53 | 1545.484 | 1545483902.2
0.535 | 1547.519 | 1547518574.8
0.54 | 1549.537 | 1549536977.8
0.545 | 1551.539 | 1551539390.2
0.55 | 1553.526 | 1553526083.4
0.555 | 1555.497 | 1555497321.9
0.56 | 1557.453 | 1557453363.5
0.565 | 1559.394 | 1559394459.4
0.57 | 1561.321 | 1561320854.3
0.575 | 1563.233 | 1563232787.1
0.58 | 1565.13 | 1565130490.6
0.585 | 1567.014 | 1567014191.8
0.59 | 1568.884 | 1568884112.3
0.595 | 1570.74 | 1570740468.5
0.6 | 1572.583 | 1572583471.3
0.605 | 1574.413 | 1574413326.7
0.61 | 1576.23 | 1576230236.2
0.615 | 1578.034 | 1578034396.0
0.62 | 1579.826 | 1579825998.2
0.625 | 1581.605 | 1581605230.3
0.63 | 1583.372 | 1583372275.7
0.635 | 1585.127 | 1585127313.4
0.64 | 1586.871 | 1586870518.5
0.645 | 1588.602 | 1588602062.4
0.65 | 1590.322 | 1590322112.3
0.655 | 1592.031 | 1592030832.2
0.66 | 1593.728 | 1593728382.2
0.665 | 1595.415 | 1595414919.1
0.67 | 1597.091 | 1597090596.2
0.675 | 1598.756 | 1598755563.7
0.68 | 1600.41 | 1600409968.6
0.685 | 1602.054 | 1602053954.7
0.69 | 1603.688 | 1603687663.0
0.695 | 1605.311 | 1605311231.4
0.7 | 1606.925 | 1606924795.1
0.705 | 1608.528 | 1608528486.6
0.71 | 1610.122 | 1610122435.4
0.715 | 1611.707 | 1611706768.9
0.72 | 1613.282 | 1613281611.5
0.725 | 1614.847 | 1614847085.4
0.73 | 1616.403 | 1616403310.4
0.735 | 1617.95 | 1617950403.8
0.74 | 1619.488 | 1619488480.7
0.745 | 1621.018 | 1621017654.1
0.75 | 1622.538 | 1622538034.6
0.755 | 1624.05 | 1624049731.0
0.76 | 1625.553 | 1625552849.8
0.765 | 1627.047 | 1627047495.7
0.77 | 1628.534 | 1628533771.1
0.775 | 1630.012 | 1630011777.0
0.78 | 1631.482 | 1631481612.1
0.785 | 1632.943 | 1632943373.7
0.79 | 1634.397 | 1634397156.9
0.795 | 1635.843 | 1635843055.3
0.8 | 1637.281 | 1637281161.0
0.805 | 1638.712 | 1638711564.2
0.81 | 1640.134 | 1640134353.6
0.815 | 1641.55 | 1641549616.3
0.82 | 1642.957 | 1642957437.8
0.825 | 1644.358 | 1644357902.4
0.83 | 1645.751 | 1645751092.7
0.835 | 1647.137 | 1647137089.9
0.84 | 1648.516 | 1648515973.9
0.845 | 1649.888 | 1649887823.2
0.85 | 1651.253 | 1651252714.9
0.855 | 1652.611 | 1652610725.0
0.86 | 1653.962 | 1653961928.0
0.865 | 1655.306 | 1655306397.3
0.87 | 1656.644 | 1656644205.1
0.875 | 1657.975 | 1657975422.5
0.88 | 1659.3 | 1659300119.1
0.885 | 1660.618 | 1660618363.8
0.89 | 1661.93 | 1661930224.0
0.895 | 1663.236 | 1663235766.4
0.9 | 1664.535 | 1664535056.4
0.905 | 1665.828 | 1665828158.3
0.91 | 1667.115 | 1667115135.6
0.915 | 1668.396 | 1668396050.7
0.92 | 1669.671 | 1669670965.0
0.925 | 1670.94 | 1670939939.0
0.93 | 1672.203 | 1672203032.3
0.935 | 1673.46 | 1673460303.4
0.94 | 1674.712 | 1674711810.2
0.945 | 1675.958 | 1675957609.4
0.95 | 1677.198 | 1677197757.1
0.955 | 1678.432 | 1678432308.6
0.96 | 1679.661 | 1679661318.0
0.965 | 1680.885 | 1680884838.9
0.97 | 1682.103 | 1682102924.1
0.975 | 1683.316 | 1683315625.6
0.98 | 1684.523 | 1684522994.6
0.985 | 1685.725 | 1685725081.5
0.99 | 1686.922 | 1686921936.0
0.995 | 1688.114 | 1688113607.2
1 | 1689.3 | 1689300143.4
1.005 | 1690.482 | 1690481592.2
1.01 | 1691.658 | 1691658000.6
1.015 | 1692.829 | 1692829414.9
1.02 | 1693.996 | 1693995880.6
1.025 | 1695.157 | 1695157442.8
1.03 | 1696.314 | 1696314145.8
1.035 | 1697.466 | 1697466033.5
1.04 | 1698.613 | 1698613149.0
1.045 | 1699.756 | 1699755534.7
1.05 | 1700.893 | 1700893232.8
1.055 | 1702.026 | 1702026284.6
1.06 | 1703.155 | 1703154731.0
1.065 | 1704.279 | 1704278612.3
1.07 | 1705.398 | 1705397968.1
1.075 | 1706.513 | 1706512837.9
1.08 | 1707.623 | 1707623260.2
1.085 | 1708.729 | 1708729273.4
1.09 | 1709.831 | 1709830915.0
1.095 | 1710.928 | 1710928222.2
1.1 | 1712.021 | 1712021231.9
1.105 | 1713.11 | 1713109980.3
1.11 | 1714.195 | 1714194503.0
1.115 | 1715.275 | 1715274835.5
1.12 | 1716.351 | 1716351012.6
1.125 | 1717.423 | 1717423068.7
1.13 | 1718.491 | 1718491037.8
1.135 | 1719.555 | 1719554953.5
1.14 | 1720.615 | 1720614848.8
1.145 | 1721.671 | 1721670756.6
1.15 | 1722.723 | 1722722709.1
1.155 | 1723.771 | 1723770738.2
1.16 | 1724.815 | 1724814875.5
1.165 | 1725.855 | 1725855152.0
1.17 | 1726.892 | 1726891598.6
1.175 | 1727.924 | 1727924245.5
1.18 | 1728.953 | 1728953122.9
1.185 | 1729.978 | 1729978260.2
1.19 | 1731 | 1730999686.9
1.195 | 1732.017 | 1732017431.9
1.2 | 1733.032 | 1733031523.6
1.205 | 1734.042 | 1734041990.5
1.21 | 1735.049 | 1735048860.4
1.215 | 1736.052 | 1736052160.8
1.22 | 1737.052 | 1737051919.1
1.225 | 1738.048 | 1738048162.1
1.23 | 1739.041 | 1739040916.6
1.235 | 1740.03 | 1740030208.8
1.24 | 1741.016 | 1741016064.7
1.245 | 1741.999 | 1741998510.0
1.25 | 1742.978 | 1742977570.3
1.255 | 1743.953 | 1743953270.5
1.26 | 1744.926 | 1744925635.6
1.265 | 1745.895 | 1745894690.1
1.27 | 1746.86 | 1746860458.3
1.275 | 1747.823 | 1747822964.2
1.28 | 1748.782 | 1748782231.5
1.285 | 1749.738 | 1749738283.8
1.29 | 1750.691 | 1750691144.2
1.295 | 1751.641 | 1751640835.7
1.3 | 1752.587 | 1752587381.1
1.305 | 1753.531 | 1753530802.7
1.31 | 1754.471 | 1754471122.8
1.315 | 1755.408 | 1755408363.4
1.32 | 1756.343 | 1756342546.1
1.325 | 1757.274 | 1757273692.6
1.33 | 1758.202 | 1758201824.0
1.335 | 1759.127 | 1759126961.4
1.34 | 1760.049 | 1760049125.6
1.345 | 1760.968 | 1760968337.3
1.35 | 1761.885 | 1761884616.7
1.355 | 1762.798 | 1762797984.0
1.36 | 1763.708 | 1763708459.3
1.365 | 1764.616 | 1764616062.1
1.37 | 1765.521 | 1765520812.1
1.375 | 1766.423 | 1766422728.5
1.38 | 1767.322 | 1767321830.6
1.385 | 1768.218 | 1768218137.2
1.39 | 1769.112 | 1769111667.1
1.395 | 1770.002 | 1770002438.7
1.4 | 1770.89 | 1770890470.5
1.405 | 1771.776 | 1771775780.7
1.41 | 1772.658 | 1772658387.1
1.415 | 1773.538 | 1773538307.6
1.42 | 1774.416 | 1774415559.9
1.425 | 1775.29 | 1775290161.3
1.43 | 1776.162 | 1776162129.1
1.435 | 1777.031 | 1777031480.4
1.44 | 1777.898 | 1777898232.2
1.445 | 1778.762 | 1778762401.2
1.45 | 1779.624 | 1779624003.9
1.455 | 1780.483 | 1780483056.9
1.46 | 1781.34 | 1781339576.4
1.465 | 1782.194 | 1782193578.4
1.47 | 1783.045 | 1783045079.0
1.475 | 1783.894 | 1783894093.9
1.48 | 1784.741 | 1784740638.8
1.485 | 1785.585 | 1785584729.1
1.49 | 1786.426 | 1786426380.3
1.495 | 1787.266 | 1787265607.5
1.5 | 1788.102 | 1788102425.7
1.505 | 1788.937 | 1788936849.9
1.51 | 1789.769 | 1789768894.8
1.515 | 1790.599 | 1790598575.1
1.52 | 1791.426 | 1791425905.2
1.525 | 1792.251 | 1792250899.6
1.53 | 1793.074 | 1793073572.3
1.535 | 1793.894 | 1793893937.6
1.54 | 1794.712 | 1794712009.3
1.545 | 1795.528 | 1795527801.2
1.55 | 1796.341 | 1796341327.2
1.555 | 1797.153 | 1797152600.7
1.56 | 1797.962 | 1797961635.3
1.565 | 1798.768 | 1798768444.1
1.57 | 1799.573 | 1799573040.5
1.575 | 1800.375 | 1800375437.4
1.58 | 1801.176 | 1801175648.0
1.585 | 1801.974 | 1801973685.0
1.59 | 1802.77 | 1802769561.1
1.595 | 1803.563 | 1803563288.9
1.6 | 1804.355 | 1804354881.1
1.605 | 1805.144 | 1805144349.9
1.61 | 1805.932 | 1805931707.6
1.615 | 1806.717 | 1806716966.5
1.62 | 1807.5 | 1807500138.6
1.625 | 1808.281 | 1808281235.7
1.63 | 1809.06 | 1809060269.9
1.635 | 1809.837 | 1809837252.8
1.64 | 1810.612 | 1810612196.2
1.645 | 1811.385 | 1811385111.4
1.65 | 1812.156 | 1812156010.1
1.655 | 1812.925 | 1812924903.4
1.66 | 1813.692 | 1813691802.8
1.665 | 1814.457 | 1814456719.3
1.67 | 1815.22 | 1815219663.9
1.675 | 1815.981 | 1815980647.7
1.68 | 1816.74 | 1816739681.6
1.685 | 1817.497 | 1817496776.2
1.69 | 1818.252 | 1818251942.3
1.695 | 1819.005 | 1819005190.5
1.7 | 1819.757 | 1819756531.3
1.71 | 1821.254 | 1821253532.2
1.72 | 1822.743 | 1822743027.3
1.73 | 1824.225 | 1824225097.5
1.74 | 1825.7 | 1825699822.5
1.75 | 1827.167 | 1827167280.5
1.76 | 1828.628 | 1828627548.5
1.77 | 1830.081 | 1830080702.4
1.78 | 1831.527 | 1831526816.7
1.79 | 1832.966 | 1832965964.6
1.8 | 1834.398 | 1834398218.5
1.81 | 1835.824 | 1835823649.4
1.82 | 1837.242 | 1837242327.1
1.83 | 1838.654 | 1838654320.5
1.84 | 1840.06 | 1840059697.4
1.85 | 1841.459 | 1841458524.4
1.86 | 1842.851 | 1842850867.3
1.87 | 1844.237 | 1844236790.7
1.88 | 1845.616 | 1845616358.2
1.89 | 1846.99 | 1846989632.7
1.9 | 1848.357 | 1848356675.8
1.91 | 1849.718 | 1849717548.5
1.92 | 1851.072 | 1851072310.6
1.93 | 1852.421 | 1852421021.1
1.94 | 1853.764 | 1853763738.4
1.95 | 1855.101 | 1855100519.6
1.96 | 1856.431 | 1856431421.2
1.97 | 1857.756 | 1857756499.0
1.98 | 1859.076 | 1859075807.7
1.99 | 1860.389 | 1860389401.4
2 | 1861.697 | 1861697333.4
2.02 | 1864.296 | 1864296421.6
2.04 | 1866.873 | 1866873483.6
2.06 | 1869.429 | 1869428919.2
2.08 | 1871.963 | 1871963117.3
2.1 | 1874.476 | 1874476455.9
2.12 | 1876.969 | 1876969303.0
2.14 | 1879.442 | 1879442016.5
2.16 | 1881.895 | 1881894944.9
2.18 | 1884.328 | 1884328427.6
2.2 | 1886.743 | 1886742794.8
2.22 | 1889.138 | 1889138368.6
2.24 | 1891.515 | 1891515462.4
2.26 | 1893.874 | 1893874381.9
2.28 | 1896.215 | 1896215425.1
2.3 | 1898.539 | 1898538882.4
2.32 | 1900.845 | 1900845037.2
2.34 | 1903.134 | 1903134165.6
2.36 | 1905.407 | 1905406537.4
2.38 | 1907.662 | 1907662415.6
2.4 | 1909.902 | 1909902057.0
2.42 | 1912.126 | 1912125712.4
2.44 | 1914.334 | 1914333626.4
2.46 | 1916.526 | 1916526038.2
2.48 | 1918.703 | 1918703181.4
2.5 | 1920.865 | 1920865284.0
2.52 | 1923.013 | 1923012569.1
2.54 | 1925.145 | 1925145254.5
2.56 | 1927.264 | 1927263553.4
2.58 | 1929.368 | 1929367674.0
2.6 | 1931.458 | 1931457820.0
2.62 | 1933.534 | 1933534190.6
2.64 | 1935.597 | 1935596980.8
2.66 | 1937.646 | 1937646381.2
2.68 | 1939.683 | 1939682578.3
2.7 | 1941.706 | 1941705755.0
2.72 | 1943.716 | 1943716089.8
2.74 | 1945.714 | 1945713757.9
2.76 | 1947.699 | 1947698930.6
2.78 | 1949.672 | 1949671775.7
2.8 | 1951.632 | 1951632457.8
2.82 | 1953.581 | 1953581137.7
2.84 | 1955.518 | 1955517973.4
2.86 | 1957.443 | 1957443119.4
2.88 | 1959.357 | 1959356727.4
2.9 | 1961.259 | 1961258945.8
2.92 | 1963.15 | 1963149920.3
2.94 | 1965.03 | 1965029793.7
2.96 | 1966.899 | 1966898705.9
2.98 | 1968.757 | 1968756794.4
3 | 1970.604 | 1970604193.7