## Sheet1
strain,- | stress,MPa | stress,Pa
0 | 364.6564 | 364656366.0
0.002 | 439.2816 | 439281559.4
0.004 | 477.7676 | 477767577.5
0.006 | 504.7251 | 504725074.3
0.008 | 525.7681 | 525768118.2
0.01 | 543.1605 | 543160472.0
0.012 | 558.0556 | 558055645.3
0.014 | 571.126 | 571126009.4
0.016 | 582.7998 | 582799773.3
0.018 | 593.3674 | 593367411.2
0.02 | 603.0355 | 603035525.8
0.022 | 611.9566 | 611956596.6
0.024 | 620.2465 | 620246544.7
0.026 | 627.9957 | 627995668.7
0.028 | 635.2758 | 635275753.1
0.03 | 642.1449 | 642144857.9
0.032 | 648.6506 | 648650644.1
0.034 | 654.8327 | 654832743.5
0.036 | 660.7245 | 660724486.1
0.038 | 666.3542 | 666354183.4
0.04 | 671.7461 | 671746098.8
0.042 | 676.9212 | 676921193.2
0.044 | 681.8977 | 681897705.0
0.046 | 686.6916 | 686691607.5
0.048 | 691.317 | 691316973.3
0.05 | 695.7863 | 695786267.8
0.052 | 700.1106 | 700110588.3
0.054 | 704.2999 | 704299858.8
0.056 | 708.363 | 708362992.4
0.058 | 712.308 | 712308025.3
0.06 | 716.1422 | 716142229.8
0.062 | 719.8722 | 719872209.1
0.064 | 723.504 | 723503978.3
0.066 | 727.043 | 727043032.8
0.068 | 730.4944 | 730494407.0
0.07 | 733.8627 | 733862725.8
0.072 | 737.1522 | 737152247.6
0.074 | 740.3669 | 740366903.2
0.076 | 743.5103 | 743510328.3
0.078 | 746.5859 | 746585893.5
0.08 | 749.5967 | 749596728.9
0.082 | 752.5457 | 752545747.5
0.084 | 755.4357 | 755435664.4
0.086 | 758.269 | 758269015.3
0.088 | 761.0482 | 761048171.4
0.09 | 763.7754 | 763775354.2
0.092 | 766.4526 | 766452647.5
0.094 | 769.082 | 769082008.8
0.096 | 771.6653 | 771665279.6
0.098 | 774.2042 | 774204194.6
0.1 | 776.7004 | 776700389.3
0.102 | 779.1554 | 779155408.4
0.104 | 781.5707 | 781570711.7
0.106 | 783.9477 | 783947680.8
0.108 | 786.2876 | 786287624.3
0.11 | 788.5918 | 788591783.3
0.112 | 790.8613 | 790861335.8
0.114 | 793.0974 | 793097400.8
0.116 | 795.301 | 795301042.5
0.118 | 797.4733 | 797473273.9
0.12 | 799.6151 | 799615059.9
0.122 | 801.7273 | 801727320.3
0.124 | 803.8109 | 803810932.7
0.126 | 805.8667 | 805866735.2
0.128 | 807.8955 | 807895528.6
0.13 | 809.8981 | 809898078.5
0.132 | 811.8751 | 811875117.7
0.134 | 813.8273 | 813827347.7
0.136 | 815.7554 | 815755441.0
0.138 | 817.66 | 817660041.9
0.14 | 819.5418 | 819541768.9
0.142 | 821.4012 | 821401215.5
0.144 | 823.239 | 823238951.8
0.146 | 825.0555 | 825055525.9
0.148 | 826.8515 | 826851464.5
0.15 | 828.6273 | 828627274.6
0.152 | 830.3834 | 830383444.0
0.154 | 832.1204 | 832120442.7
0.156 | 833.8387 | 833838723.4
0.158 | 835.5387 | 835538722.5
0.16 | 837.2209 | 837220861.1
0.162 | 838.8855 | 838885545.3
0.164 | 840.5332 | 840533167.2
0.166 | 842.1641 | 842164105.5
0.168 | 843.7787 | 843778726.0
0.17 | 845.3774 | 845377382.2
0.172 | 846.9604 | 846960416.1
0.174 | 848.5282 | 848528158.5
0.176 | 850.0809 | 850080929.3
0.178 | 851.619 | 851619038.5
0.18 | 853.1428 | 853142785.9
0.182 | 854.6525 | 854652462.4
0.184 | 856.1483 | 856148349.6
0.186 | 857.6307 | 857630720.5
0.188 | 859.0998 | 859099840.0
0.19 | 860.556 | 860555964.9
0.192 | 861.9993 | 861999344.5
0.194 | 863.4302 | 863430220.8
0.196 | 864.8488 | 864848828.8
0.198 | 866.2554 | 866255396.6
0.2 | 867.6501 | 867650146.0
0.202 | 869.0333 | 869033292.5
0.204 | 870.405 | 870405045.4
0.206 | 871.7656 | 871765608.6
0.208 | 873.1152 | 873115180.1
0.21 | 874.454 | 874453952.7
0.212 | 875.7821 | 875782114.0
0.214 | 877.0998 | 877099846.6
0.216 | 878.4073 | 878407328.3
0.218 | 879.7047 | 879704732.3
0.22 | 880.9922 | 880992227.2
0.222 | 882.27 | 882269977.4
0.224 | 883.5381 | 883538143.1
0.226 | 884.7969 | 884796880.6
0.228 | 886.0463 | 886046342.0
0.23 | 887.2867 | 887286675.8
0.232 | 888.518 | 888518027.1
0.234 | 889.7405 | 889740537.0
0.236 | 890.9543 | 890954343.6
0.238 | 892.1596 | 892159581.5
0.24 | 893.3564 | 893356382.2
0.242 | 894.5449 | 894544874.0
0.244 | 895.7252 | 895725182.4
0.246 | 896.8974 | 896897429.8
0.248 | 898.0617 | 898061735.9
0.25 | 899.2182 | 899218217.6
0.252 | 900.367 | 900366989.4
0.254 | 901.5082 | 901508162.9
0.256 | 902.6418 | 902641847.5
0.258 | 903.7681 | 903768150.0
0.26 | 904.8872 | 904887174.9
0.262 | 905.999 | 905999024.6
0.264 | 907.1038 | 907103799.0
0.266 | 908.2016 | 908201596.2
0.268 | 909.2925 | 909292512.0
0.27 | 910.3766 | 910376640.2
0.272 | 911.4541 | 911454072.6
0.274 | 912.5249 | 912524899.4
0.276 | 913.5892 | 913589208.5
0.278 | 914.6471 | 914647086.3
0.28 | 915.6986 | 915698617.3
0.282 | 916.7439 | 916743884.5
0.284 | 917.783 | 917782969.0
0.286 | 918.816 | 918815950.4
0.288 | 919.8429 | 919842906.7
0.29 | 920.8639 | 920863914.5
0.292 | 921.879 | 921879048.6
0.294 | 922.8884 | 922888382.7
0.296 | 923.892 | 923891988.9
0.298 | 924.8899 | 924889938.0
0.3 | 925.8823 | 925882299.3
0.302 | 926.8691 | 926869141.1
0.304 | 927.8505 | 927850530.1
0.306 | 928.8265 | 928826531.9
0.308 | 929.7972 | 929797210.9
0.31 | 930.7626 | 930762630.4
0.312 | 931.7229 | 931722852.3
0.314 | 932.6779 | 932677937.7
0.316 | 933.6279 | 933627946.4
0.318 | 934.5729 | 934572937.0
0.32 | 935.513 | 935512967.5
0.322 | 936.4481 | 936448094.4
0.324 | 937.3784 | 937378373.5
0.326 | 938.3039 | 938303859.5
0.328 | 939.2246 | 939224606.3
0.33 | 940.1407 | 940140666.6
0.332 | 941.0521 | 941052092.5
0.334 | 941.9589 | 941958934.9
0.336 | 942.8612 | 942861244.3
0.338 | 943.7591 | 943759069.8
0.34 | 944.6525 | 944652460.1
0.342 | 945.5415 | 945541462.8
0.344 | 946.4261 | 946426125.0
0.346 | 947.3065 | 947306492.9
0.348 | 948.1826 | 948182611.7
0.35 | 949.0545 | 949054526.3
0.352 | 949.9223 | 949922280.6
0.354 | 950.7859 | 950785917.8
0.356 | 951.6455 | 951645480.5
0.358 | 952.501 | 952501010.7
0.36 | 953.3525 | 953352549.5
0.362 | 954.2001 | 954200137.5
0.364 | 955.0438 | 955043814.8
0.366 | 955.8836 | 955883620.5
0.368 | 956.7196 | 956719593.5
0.37 | 957.5518 | 957551771.8
0.372 | 958.3802 | 958380193.0
0.374 | 959.2049 | 959204894.2
0.376 | 960.0259 | 960025911.6
0.378 | 960.8433 | 960843281.2
0.38 | 961.657 | 961657038.4
0.382 | 962.4672 | 962467217.8
0.384 | 963.2739 | 963273853.9
0.386 | 964.077 | 964076980.4
0.388 | 964.8766 | 964876630.5
0.39 | 965.6728 | 965672837.2
0.392 | 966.4656 | 966465632.7
0.394 | 967.255 | 967255048.9
0.396 | 968.0411 | 968041117.2
0.398 | 968.8239 | 968823868.6
0.4 | 969.6033 | 969603333.5
0.402 | 970.3795 | 970379542.2
0.404 | 971.1525 | 971152524.2
0.406 | 971.9223 | 971922308.8
0.408 | 972.6889 | 972688924.9
0.41 | 973.4524 | 973452400.8
0.412 | 974.2128 | 974212764.7
0.414 | 974.97 | 974970044.2
0.416 | 975.7243 | 975724266.6
0.418 | 976.4755 | 976475458.8
0.42 | 977.2236 | 977223647.3
0.422 | 977.9689 | 977968858.5
0.424 | 978.7111 | 978711118.0
0.426 | 979.4505 | 979450451.5
0.428 | 980.1869 | 980186884.1
0.43 | 980.9204 | 980920440.5
0.432 | 981.6511 | 981651145.4
0.434 | 982.379 | 982379022.8
0.436 | 983.1041 | 983104096.7
0.438 | 983.8264 | 983826390.6
0.44 | 984.5459 | 984545927.8
0.442 | 985.2627 | 985262731.3
0.444 | 985.9768 | 985976823.6
0.446 | 986.6882 | 986688227.1
0.448 | 987.397 | 987396964.0
0.45 | 988.1031 | 988103056.1
0.452 | 988.8065 | 988806524.8
0.454 | 989.5074 | 989507391.6
0.456 | 990.2057 | 990205677.2
0.458 | 990.9014 | 990901402.6
0.46 | 991.5946 | 991594588.2
0.462 | 992.2853 | 992285254.1
0.464 | 992.9734 | 992973420.5
0.466 | 993.6591 | 993659107.0
0.468 | 994.3423 | 994342333.2
0.47 | 995.0231 | 995023118.2
0.472 | 995.7015 | 995701481.2
0.474 | 996.3774 | 996377441.0
0.476 | 997.051 | 997051016.1
0.478 | 997.7222 | 997722224.9
0.48 | 998.3911 | 998391085.5
0.482 | 999.0576 | 999057615.8
0.484 | 999.7218 | 999721833.7
0.486 | 1000.384 | 1000383756.5
0.488 | 1001.043 | 1001043401.7
0.49 | 1001.701 | 1001700786.2
0.492 | 1002.356 | 1002355927.1
0.494 | 1003.009 | 1003008841.0
0.496 | 1003.66 | 1003659544.5
0.498 | 1004.308 | 1004308053.8
0.5 | 1004.954 | 1004954385.2
0.505 | 1006.561 | 1006560789.4
0.51 | 1008.154 | 1008153925.3
0.515 | 1009.734 | 1009734030.7
0.52 | 1011.301 | 1011301337.0
0.525 | 1012.856 | 1012856069.1
0.53 | 1014.398 | 1014398446.1
0.535 | 1015.929 | 1015928681.2
0.54 | 1017.447 | 1017446981.9
0.545 | 1018.954 | 1018953550.2
0.55 | 1020.449 | 1020448583.2
0.555 | 1021.932 | 1021932272.5
0.56 | 1023.405 | 1023404805.2
0.565 | 1024.866 | 1024866363.5
0.57 | 1026.317 | 1026317125.0
0.575 | 1027.757 | 1027757263.1
0.58 | 1029.187 | 1029186946.7
0.585 | 1030.606 | 1030606340.7
0.59 | 1032.016 | 1032015606.2
0.595 | 1033.415 | 1033414900.0
0.6 | 1034.804 | 1034804375.7
0.605 | 1036.184 | 1036184182.8
0.61 | 1037.554 | 1037554467.7
0.615 | 1038.915 | 1038915373.2
0.62 | 1040.267 | 1040267038.9
0.625 | 1041.61 | 1041609601.1
0.63 | 1042.943 | 1042943193.1
0.635 | 1044.268 | 1044267945.3
0.64 | 1045.584 | 1045583985.1
0.645 | 1046.891 | 1046891437.1
0.65 | 1048.19 | 1048190423.1
0.655 | 1049.481 | 1049481062.4
0.66 | 1050.763 | 1050763471.6
0.665 | 1052.038 | 1052037764.9
0.67 | 1053.304 | 1053304054.0
0.675 | 1054.562 | 1054562448.2
0.68 | 1055.813 | 1055813054.7
0.685 | 1057.056 | 1057055978.3
0.69 | 1058.291 | 1058291321.7
0.695 | 1059.519 | 1059519185.5
0.7 | 1060.74 | 1060739668.2
0.705 | 1061.953 | 1061952866.4
0.71 | 1063.159 | 1063158874.7
0.715 | 1064.358 | 1064357785.7
0.72 | 1065.55 | 1065549690.5
0.725 | 1066.735 | 1066734678.2
0.73 | 1067.913 | 1067912836.0
0.735 | 1069.084 | 1069084249.7
0.74 | 1070.249 | 1070249003.4
0.745 | 1071.407 | 1071407179.4
0.75 | 1072.559 | 1072558858.7
0.755 | 1073.704 | 1073704120.4
0.76 | 1074.843 | 1074843042.7
0.765 | 1075.976 | 1075975701.7
0.77 | 1077.102 | 1077102172.6
0.775 | 1078.223 | 1078222528.8
0.78 | 1079.337 | 1079336842.8
0.785 | 1080.445 | 1080445185.5
0.79 | 1081.548 | 1081547626.5
0.795 | 1082.644 | 1082644234.3
0.8 | 1083.735 | 1083735076.2
0.805 | 1084.82 | 1084820218.1
0.81 | 1085.9 | 1085899724.8
0.815 | 1086.974 | 1086973660.3
0.82 | 1088.042 | 1088042087.0
0.825 | 1089.105 | 1089105066.6
0.83 | 1090.163 | 1090162659.5
0.835 | 1091.215 | 1091214925.2
0.84 | 1092.262 | 1092261922.2
0.845 | 1093.304 | 1093303707.9
0.85 | 1094.34 | 1094340338.8
0.855 | 1095.372 | 1095371870.6
0.86 | 1096.398 | 1096398357.9
0.865 | 1097.42 | 1097419854.3
0.87 | 1098.436 | 1098436412.9
0.875 | 1099.448 | 1099448085.6
0.88 | 1100.455 | 1100454923.5
0.885 | 1101.457 | 1101456977.1
0.89 | 1102.454 | 1102454295.9
0.895 | 1103.447 | 1103446928.6
0.9 | 1104.435 | 1104434923.3
0.905 | 1105.418 | 1105418327.1
0.91 | 1106.397 | 1106397186.5
0.915 | 1107.372 | 1107371547.4
0.92 | 1108.341 | 1108341454.8
0.925 | 1109.307 | 1109306953.0
0.93 | 1110.268 | 1110268085.8
0.935 | 1111.225 | 1111224896.1
0.94 | 1112.177 | 1112177426.4
0.945 | 1113.126 | 1113125718.4
0.95 | 1114.07 | 1114069813.2
0.955 | 1115.01 | 1115009751.3
0.96 | 1115.946 | 1115945572.6
0.965 | 1116.877 | 1116877316.5
0.97 | 1117.805 | 1117805021.5
0.975 | 1118.729 | 1118728726.0
0.98 | 1119.648 | 1119648467.6
0.985 | 1120.564 | 1120564283.2
0.99 | 1121.476 | 1121476209.5
0.995 | 1122.384 | 1122384282.5
1 | 1123.289 | 1123288537.7
1.005 | 1124.189 | 1124189010.0
1.01 | 1125.086 | 1125085734.0
1.015 | 1125.979 | 1125978743.8
1.02 | 1126.868 | 1126868072.8
1.025 | 1127.754 | 1127753754.1
1.03 | 1128.636 | 1128635820.5
1.035 | 1129.514 | 1129514304.0
1.04 | 1130.389 | 1130389236.4
1.045 | 1131.261 | 1131260649.0
1.05 | 1132.129 | 1132128572.8
1.055 | 1132.993 | 1132993038.1
1.06 | 1133.854 | 1133854075.0
1.065 | 1134.712 | 1134711713.2
1.07 | 1135.566 | 1135565982.0
1.075 | 1136.417 | 1136416910.2
1.08 | 1137.265 | 1137264526.3
1.085 | 1138.109 | 1138108858.5
1.09 | 1138.95 | 1138949934.5
1.095 | 1139.788 | 1139787781.7
1.1 | 1140.622 | 1140622427.1
1.105 | 1141.454 | 1141453897.5
1.11 | 1142.282 | 1142282219.2
1.115 | 1143.107 | 1143107418.1
1.12 | 1143.93 | 1143929520.1
1.125 | 1144.749 | 1144748550.4
1.13 | 1145.565 | 1145564534.1
1.135 | 1146.377 | 1146377495.9
1.14 | 1147.187 | 1147187460.2
1.145 | 1147.994 | 1147994451.2
1.15 | 1148.798 | 1148798492.7
1.155 | 1149.6 | 1149599608.2
1.16 | 1150.398 | 1150397820.8
1.165 | 1151.193 | 1151193153.7
1.17 | 1151.986 | 1151985629.5
1.175 | 1152.775 | 1152775270.4
1.18 | 1153.562 | 1153562098.8
1.185 | 1154.346 | 1154346136.4
1.19 | 1155.127 | 1155127404.9
1.195 | 1155.906 | 1155905925.6
1.2 | 1156.682 | 1156681719.5
1.205 | 1157.455 | 1157454807.6
1.21 | 1158.225 | 1158225210.4
1.215 | 1158.993 | 1158992948.3
1.22 | 1159.758 | 1159758041.4
1.225 | 1160.521 | 1160520509.6
1.23 | 1161.28 | 1161280372.5
1.235 | 1162.038 | 1162037649.7
1.24 | 1162.792 | 1162792360.2
1.245 | 1163.545 | 1163544523.0
1.25 | 1164.294 | 1164294157.1
1.255 | 1165.041 | 1165041280.8
1.26 | 1165.786 | 1165785912.6
1.265 | 1166.528 | 1166528070.6
1.27 | 1167.268 | 1167267772.8
1.275 | 1168.005 | 1168005036.8
1.28 | 1168.74 | 1168739880.2
1.285 | 1169.472 | 1169472320.4
1.29 | 1170.202 | 1170202374.6
1.295 | 1170.93 | 1170930059.7
1.3 | 1171.655 | 1171655392.4
1.305 | 1172.378 | 1172378389.4
1.31 | 1173.099 | 1173099067.2
1.315 | 1173.817 | 1173817441.9
1.32 | 1174.534 | 1174533529.6
1.325 | 1175.247 | 1175247346.2
1.33 | 1175.959 | 1175958907.5
1.335 | 1176.668 | 1176668229.0
1.34 | 1177.375 | 1177375326.1
1.345 | 1178.08 | 1178080214.0
1.35 | 1178.783 | 1178782907.8
1.355 | 1179.483 | 1179483422.4
1.36 | 1180.182 | 1180181772.6
1.365 | 1180.878 | 1180877973.0
1.37 | 1181.572 | 1181572038.0
1.375 | 1182.264 | 1182263981.9
1.38 | 1182.954 | 1182953818.9
1.385 | 1183.642 | 1183641563.0
1.39 | 1184.327 | 1184327228.0
1.395 | 1185.011 | 1185010827.7
1.4 | 1185.692 | 1185692375.7
1.405 | 1186.372 | 1186371885.4
1.41 | 1187.049 | 1187049370.1
1.415 | 1187.725 | 1187724843.0
1.42 | 1188.398 | 1188398317.2
1.425 | 1189.07 | 1189069805.6
1.43 | 1189.739 | 1189739320.9
1.435 | 1190.407 | 1190406875.8
1.44 | 1191.072 | 1191072482.9
1.445 | 1191.736 | 1191736154.5
1.45 | 1192.398 | 1192397903.0
1.455 | 1193.058 | 1193057740.5
1.46 | 1193.716 | 1193715679.1
1.465 | 1194.372 | 1194371730.8
1.47 | 1195.026 | 1195025907.2
1.475 | 1195.678 | 1195678220.2
1.48 | 1196.329 | 1196328681.4
1.485 | 1196.977 | 1196977302.2
1.49 | 1197.624 | 1197624093.9
1.495 | 1198.269 | 1198269068.0
1.5 | 1198.912 | 1198912235.4
1.505 | 1199.554 | 1199553607.4
1.51 | 1200.193 | 1200193194.7
1.515 | 1200.831 | 1200831008.3
1.52 | 1201.467 | 1201467059.0
1.525 | 1202.101 | 1202101357.3
1.53 | 1202.734 | 1202733913.8
1.535 | 1203.365 | 1203364738.9
1.54 | 1203.994 | 1203993843.1
1.545 | 1204.621 | 1204621236.5
1.55 | 1205.247 | 1205246929.3
1.555 | 1205.871 | 1205870931.7
1.56 | 1206.493 | 1206493253.5
1.565 | 1207.114 | 1207113904.7
1.57 | 1207.733 | 1207732895.0
1.575 | 1208.35 | 1208350234.2
1.58 | 1208.966 | 1208965931.9
1.585 | 1209.58 | 1209579997.6
1.59 | 1210.192 | 1210192440.8
1.595 | 1210.803 | 1210803270.9
1.6 | 1211.412 | 1211412497.0
1.605 | 1212.02 | 1212020128.5
1.61 | 1212.626 | 1212626174.5
1.615 | 1213.231 | 1213230643.9
1.62 | 1213.834 | 1213833545.7
1.625 | 1214.435 | 1214434888.9
1.63 | 1215.035 | 1215034682.3
1.635 | 1215.633 | 1215632934.4
1.64 | 1216.23 | 1216229654.1
1.645 | 1216.825 | 1216824849.9
1.65 | 1217.419 | 1217418530.3
1.655 | 1218.011 | 1218010703.7
1.66 | 1218.601 | 1218601378.5
1.665 | 1219.191 | 1219190562.9
1.67 | 1219.778 | 1219778265.3
1.675 | 1220.364 | 1220364493.6
1.68 | 1220.949 | 1220949256.1
1.685 | 1221.533 | 1221532560.7
1.69 | 1222.114 | 1222114415.3
1.695 | 1222.695 | 1222694827.9
1.7 | 1223.274 | 1223273806.3
1.71 | 1224.427 | 1224427491.1
1.72 | 1225.576 | 1225575531.0
1.73 | 1226.718 | 1226717986.2
1.74 | 1227.855 | 1227854915.8
1.75 | 1228.986 | 1228986378.2
1.76 | 1230.112 | 1230112430.5
1.77 | 1231.233 | 1231233129.2
1.78 | 1232.349 | 1232348529.8
1.79 | 1233.459 | 1233458686.7
1.8 | 1234.564 | 1234563653.8
1.81 | 1235.663 | 1235663484.0
1.82 | 1236.758 | 1236758229.2
1.83 | 1237.848 | 1237847940.7
1.84 | 1238.933 | 1238932669.1
1.85 | 1240.012 | 1240012463.8
1.86 | 1241.087 | 1241087373.9
1.87 | 1242.157 | 1242157447.5
1.88 | 1243.223 | 1243222732.1
1.89 | 1244.283 | 1244283274.4
1.9 | 1245.339 | 1245339120.3
1.91 | 1246.39 | 1246390315.4
1.92 | 1247.437 | 1247436904.1
1.93 | 1248.479 | 1248478930.5
1.94 | 1249.516 | 1249516438.1
1.95 | 1250.549 | 1250549469.4
1.96 | 1251.578 | 1251578066.7
1.97 | 1252.602 | 1252602271.3
1.98 | 1253.622 | 1253622124.3
1.99 | 1254.638 | 1254637666.0
2 | 1255.649 | 1255648936.0
2.02 | 1257.659 | 1257658817.4
2.04 | 1259.652 | 1259652075.3
2.06 | 1261.629 | 1261629008.3
2.08 | 1263.59 | 1263589906.4
2.1 | 1265.535 | 1265535052.1
2.12 | 1267.465 | 1267464719.9
2.14 | 1269.379 | 1269379177.4
2.16 | 1271.279 | 1271278684.7
2.18 | 1273.163 | 1273163495.5
2.2 | 1275.034 | 1275033856.6
2.22 | 1276.89 | 1276890008.7
2.24 | 1278.732 | 1278732186.2
2.26 | 1280.561 | 1280560617.6
2.28 | 1282.376 | 1282375525.7
2.3 | 1284.177 | 1284177127.9
2.32 | 1285.966 | 1285965636.1
2.34 | 1287.741 | 1287741257.0
2.36 | 1289.504 | 1289504192.5
2.38 | 1291.255 | 1291254639.5
2.4 | 1292.993 | 1292992790.3
2.42 | 1294.719 | 1294718832.6
2.44 | 1296.433 | 1296432949.7
2.46 | 1298.135 | 1298135320.7
2.48 | 1299.826 | 1299826120.7
2.5 | 1301.506 | 1301505520.6
2.52 | 1303.174 | 1303173687.5
2.54 | 1304.831 | 1304830784.8
2.56 | 1306.477 | 1306476972.2
2.58 | 1308.112 | 1308112405.9
2.6 | 1309.737 | 1309737238.7
2.62 | 1311.352 | 1311351620.0
2.64 | 1312.956 | 1312955696.0
2.66 | 1314.55 | 1314549609.9
2.68 | 1316.134 | 1316133501.6
2.7 | 1317.708 | 1317707508.3
2.72 | 1319.272 | 1319271764.1
2.74 | 1320.826 | 1320826400.5
2.76 | 1322.372 | 1322371546.2
2.78 | 1323.907 | 1323907327.2
2.8 | 1325.434 | 1325433867.0
2.82 | 1326.951 | 1326951286.7
2.84 | 1328.46 | 1328459704.8
2.86 | 1329.959 | 1329959237.5
2.88 | 1331.45 | 1331449998.8
2.9 | 1332.932 | 1332932100.2
2.92 | 1334.406 | 1334405651.4
2.94 | 1335.871 | 1335870759.6
2.96 | 1337.328 | 1337327530.1
2.98 | 1338.776 | 1338776066.3
3 | 1340.216 | 1340216469.5