## Sheet1
displacement,mm | force,kN | force,N
0 | 0.00312565 | 3.12565
0.0300013 | 1.07772 | 1077.72
0.0600055 | 2.17217 | 2172.17
0.0899964 | 3.31913 | 3319.13
0.120005 | 4.25807 | 4258.07
0.150013 | 5.45308 | 5453.08
0.179965 | 6.45377 | 6453.77
0.209917 | 7.58676 | 7586.76
0.23987 | 8.13075 | 8130.75
0.269785 | 8.53795 | 8537.95
0.299686 | 8.76411 | 8764.11
0.329582 | 8.92847 | 8928.47
0.359483 | 9.06034 | 9060.34
0.389384 | 9.14055 | 9140.55
0.419285 | 9.21386 | 9213.86
0.449187 | 9.27674 | 9276.74
0.479088 | 9.32672 | 9326.72
0.508989 | 9.36353 | 9363.53
0.53889 | 9.39965 | 9399.65
0.568791 | 9.42897 | 9428.97
0.598805 | 9.45116 | 9451.16
0.628945 | 9.47058 | 9470.58
0.65909 | 9.48674 | 9486.74
0.68923 | 9.49993 | 9499.93
0.719371 | 9.51028 | 9510.28
0.749515 | 9.5176 | 9517.6
0.779656 | 9.52206 | 9522.06
0.8098 | 9.52441 | 9524.41
0.839941 | 9.52479 | 9524.79
0.870081 | 9.52304 | 9523.04
0.900226 | 9.51918 | 9519.18
0.930366 | 9.51345 | 9513.45
0.960506 | 9.50588 | 9505.88
0.990651 | 9.496 | 9496
1.02079 | 9.48417 | 9484.17
1.05093 | 9.47057 | 9470.57
1.08108 | 9.45527 | 9455.27
1.11122 | 9.43812 | 9438.12
1.14136 | 9.4192 | 9419.2
1.1715 | 9.39846 | 9398.46
1.20164 | 9.37566 | 9375.66
1.23179 | 9.35051 | 9350.51
1.26193 | 9.32332 | 9323.32
1.29207 | 9.29428 | 9294.28
1.32221 | 9.26338 | 9263.38
1.35235 | 9.2306 | 9230.6
1.38249 | 9.19572 | 9195.72
1.41264 | 9.15854 | 9158.54
1.44278 | 9.11919 | 9119.19
1.47292 | 9.07762 | 9077.62
1.50306 | 9.03379 | 9033.79
1.5332 | 8.98757 | 8987.57
1.56335 | 8.93888 | 8938.88
1.59349 | 8.88778 | 8887.78
1.62336 | 8.83471 | 8834.71
1.65351 | 8.77842 | 8778.42
1.68327 | 8.71973 | 8719.73
1.71348 | 8.65717 | 8657.17
1.7434 | 8.59227 | 8592.27
1.77343 | 8.52338 | 8523.38
1.80348 | 8.45101 | 8451.01
1.8333 | 8.37509 | 8375.09
1.86348 | 8.29468 | 8294.68
1.89338 | 8.21101 | 8211.01
1.92343 | 8.12263 | 8122.63
1.95345 | 8.03026 | 8030.26
1.98337 | 7.93416 | 7934.16
2.01348 | 7.83303 | 7833.03
2.0434 | 7.72911 | 7729.11
2.07353 | 7.61961 | 7619.61
2.10319 | 7.50888 | 7508.88
2.13365 | 7.39225 | 7392.25
2.16312 | 7.27545 | 7275.45
2.19376 | 7.15324 | 7153.24
2.2232 | 7.03178 | 7031.78
2.2537 | 6.90582 | 6905.82
2.28334 | 6.7798 | 6779.8
2.31362 | 6.65236 | 6652.36
2.34348 | 6.52458 | 6524.58
2.37331 | 6.39938 | 6399.38
2.40176 | 6.27673 | 6276.73
2.43262 | 6.14748 | 6147.48
2.46342 | 6.01762 | 6017.62
2.49382 | 5.89238 | 5892.38
2.52374 | 5.7719 | 5771.9
2.55254 | 5.65682 | 5656.82
2.58134 | 5.54679 | 5546.79
2.61169 | 5.43277 | 5432.77
2.64095 | 5.32298 | 5322.98
2.67021 | 5.21651 | 5216.51
2.69947 | 5.11382 | 5113.82
2.7313 | 5.01045 | 5010.45
2.7633 | 4.91056 | 4910.56
2.7953 | 4.81489 | 4814.89
2.8273 | 4.72496 | 4724.96
2.85844 | 4.64135 | 4641.35
2.8883 | 4.56514 | 4565.14
2.91817 | 4.49077 | 4490.77
2.94804 | 4.41988 | 4419.88
2.9779 | 4.35317 | 4353.17
3.00813 | 4.29427 | 4294.27