## Sheet1
strain,- | stress,MPa | stress,Pa
0 | 659.8248 | 659824796.9
0.002 | 808.0068 | 808006751.0
0.004 | 868.7187 | 868718707.9
0.006 | 908.8562 | 908856230.1
0.008 | 939.2557 | 939255727.7
0.01 | 963.8939 | 963893940.9
0.012 | 984.6975 | 984697453.0
0.014 | 1002.753 | 1002753001.4
0.016 | 1018.737 | 1018736579.8
0.018 | 1033.099 | 1033098571.9
0.02 | 1046.155 | 1046154758.2
0.022 | 1058.135 | 1058135463.2
0.024 | 1069.214 | 1069214058.4
0.026 | 1079.524 | 1079524447.1
0.028 | 1089.172 | 1089172289.9
0.03 | 1098.242 | 1098242486.2
0.032 | 1106.804 | 1106804322.5
0.034 | 1114.915 | 1114915109.1
0.036 | 1122.623 | 1122622813.3
0.038 | 1129.968 | 1129968001.4
0.04 | 1136.985 | 1136985299.9
0.042 | 1143.705 | 1143704511.2
0.044 | 1150.151 | 1150151476.8
0.046 | 1156.349 | 1156348756.3
0.048 | 1162.316 | 1162316164.8
0.05 | 1168.071 | 1168071204.8
0.052 | 1173.629 | 1173629416.0
0.054 | 1179.005 | 1179004660.5
0.056 | 1184.209 | 1184209358.0
0.058 | 1189.255 | 1189254681.4
0.06 | 1194.151 | 1194150719.4
0.062 | 1198.907 | 1198906613.9
0.064 | 1203.531 | 1203530675.7
0.066 | 1208.03 | 1208030483.4
0.068 | 1212.413 | 1212412967.9
0.07 | 1216.684 | 1216684484.5
0.072 | 1220.851 | 1220850875.7
0.074 | 1224.918 | 1224917525.3
0.076 | 1228.889 | 1228889406.0
0.078 | 1232.771 | 1232771120.0
0.08 | 1236.567 | 1236566936.0
0.082 | 1240.281 | 1240280820.3
0.084 | 1243.916 | 1243916465.4
0.086 | 1247.477 | 1247477314.6
0.088 | 1250.967 | 1250966584.4
0.09 | 1254.387 | 1254387284.0
0.092 | 1257.742 | 1257742232.9
0.094 | 1261.034 | 1261034077.0
0.096 | 1264.265 | 1264265302.0
0.098 | 1267.438 | 1267438247.0
0.1 | 1270.555 | 1270555115.4
0.102 | 1273.618 | 1273617985.4
0.104 | 1276.629 | 1276628819.6
0.106 | 1279.589 | 1279589473.2
0.108 | 1282.502 | 1282501702.0
0.11 | 1285.367 | 1285367169.4
0.112 | 1288.187 | 1288187452.8
0.114 | 1290.964 | 1290964049.3
0.116 | 1293.698 | 1293698381.6
0.118 | 1296.392 | 1296391802.4
0.12 | 1299.046 | 1299045599.3
0.122 | 1301.661 | 1301660998.6
0.124 | 1304.239 | 1304239169.5
0.126 | 1306.781 | 1306781227.7
0.128 | 1309.288 | 1309288238.1
0.13 | 1311.761 | 1311761218.5
0.132 | 1314.201 | 1314201142.0
0.134 | 1316.609 | 1316608939.7
0.136 | 1318.986 | 1318985503.0
0.138 | 1321.332 | 1321331686.0
0.14 | 1323.648 | 1323648307.8
0.142 | 1325.936 | 1325936153.6
0.144 | 1328.196 | 1328195977.5
0.146 | 1330.429 | 1330428503.7
0.148 | 1332.634 | 1332634427.8
0.15 | 1334.814 | 1334814419.0
0.152 | 1336.969 | 1336969120.7
0.154 | 1339.099 | 1339099152.5
0.156 | 1341.205 | 1341205110.6
0.158 | 1343.288 | 1343287569.7
0.16 | 1345.347 | 1345347083.8
0.162 | 1347.384 | 1347384186.9
0.164 | 1349.399 | 1349399394.4
0.166 | 1351.393 | 1351393203.5
0.168 | 1353.366 | 1353366094.6
0.17 | 1355.319 | 1355318531.4
0.172 | 1357.251 | 1357250962.5
0.174 | 1359.164 | 1359163821.3
0.176 | 1361.058 | 1361057526.9
0.178 | 1362.932 | 1362932485.0
0.18 | 1364.789 | 1364789088.1
0.182 | 1366.628 | 1366627716.5
0.184 | 1368.449 | 1368448738.4
0.186 | 1370.253 | 1370252510.4
0.188 | 1372.039 | 1372039378.5
0.19 | 1373.81 | 1373809677.9
0.192 | 1375.564 | 1375563733.8
0.194 | 1377.302 | 1377301861.7
0.196 | 1379.024 | 1379024368.0
0.198 | 1380.732 | 1380731549.8
0.2 | 1382.424 | 1382423696.0
0.202 | 1384.101 | 1384101086.9
0.204 | 1385.764 | 1385763995.1
0.206 | 1387.413 | 1387412685.5
0.208 | 1389.047 | 1389047415.6
0.21 | 1390.668 | 1390668435.9
0.212 | 1392.276 | 1392275990.0
0.214 | 1393.87 | 1393870314.9
0.216 | 1395.452 | 1395451641.5
0.218 | 1397.02 | 1397020194.2
0.22 | 1398.576 | 1398576191.8
0.222 | 1400.12 | 1400119847.4
0.224 | 1401.651 | 1401651368.5
0.226 | 1403.171 | 1403170957.3
0.228 | 1404.679 | 1404678811.0
0.23 | 1406.175 | 1406175121.7
0.232 | 1407.66 | 1407660076.7
0.234 | 1409.134 | 1409133859.0
0.236 | 1410.597 | 1410596646.8
0.238 | 1412.049 | 1412048614.0
0.24 | 1413.49 | 1413489930.4
0.242 | 1414.921 | 1414920761.9
0.244 | 1416.341 | 1416341270.1
0.246 | 1417.752 | 1417751613.2
0.248 | 1419.152 | 1419151945.5
0.25 | 1420.542 | 1420542417.8
0.252 | 1421.923 | 1421923177.4
0.254 | 1423.294 | 1423294368.2
0.256 | 1424.656 | 1424656131.1
0.258 | 1426.009 | 1426008603.6
0.26 | 1427.352 | 1427351920.3
0.262 | 1428.686 | 1428686212.7
0.264 | 1430.012 | 1430011609.6
0.266 | 1431.328 | 1431328236.8
0.268 | 1432.636 | 1432636217.6
0.27 | 1433.936 | 1433935672.4
0.272 | 1435.227 | 1435226719.4
0.274 | 1436.509 | 1436509474.0
0.276 | 1437.784 | 1437784049.4
0.278 | 1439.051 | 1439050556.3
0.28 | 1440.309 | 1440309103.1
0.282 | 1441.56 | 1441559796.2
0.284 | 1442.803 | 1442802739.7
0.286 | 1444.038 | 1444038035.5
0.288 | 1445.266 | 1445265783.6
0.29 | 1446.486 | 1446486081.9
0.292 | 1447.699 | 1447699026.6
0.294 | 1448.905 | 1448904711.8
0.296 | 1450.103 | 1450103229.7
0.298 | 1451.295 | 1451294670.8
0.3 | 1452.479 | 1452479124.1
0.302 | 1453.657 | 1453656676.6
0.304 | 1454.827 | 1454827413.7
0.306 | 1455.991 | 1455991419.2
0.308 | 1457.149 | 1457148775.4
0.31 | 1458.3 | 1458299563.0
0.312 | 1459.444 | 1459443861.3
0.314 | 1460.582 | 1460581748.1
0.316 | 1461.713 | 1461713299.6
0.318 | 1462.839 | 1462838591.0
0.32 | 1463.958 | 1463957695.7
0.322 | 1465.071 | 1465070686.2
0.324 | 1466.178 | 1466177633.3
0.326 | 1467.279 | 1467278607.0
0.328 | 1468.374 | 1468373675.7
0.33 | 1469.463 | 1469462906.7
0.332 | 1470.546 | 1470546366.3
0.334 | 1471.624 | 1471624119.4
0.336 | 1472.696 | 1472696230.0
0.338 | 1473.763 | 1473762760.9
0.34 | 1474.824 | 1474823773.8
0.342 | 1475.879 | 1475879329.5
0.344 | 1476.929 | 1476929487.6
0.346 | 1477.974 | 1477974306.9
0.348 | 1479.014 | 1479013845.0
0.35 | 1480.048 | 1480048158.8
0.352 | 1481.077 | 1481077304.0
0.354 | 1482.101 | 1482101335.7
0.356 | 1483.12 | 1483120307.9
0.358 | 1484.134 | 1484134273.7
0.36 | 1485.143 | 1485143285.4
0.362 | 1486.147 | 1486147394.7
0.364 | 1487.147 | 1487146652.0
0.366 | 1488.141 | 1488141107.4
0.368 | 1489.131 | 1489130809.9
0.37 | 1490.116 | 1490115807.9
0.372 | 1491.096 | 1491096148.8
0.374 | 1492.072 | 1492071879.6
0.376 | 1493.043 | 1493043046.4
0.378 | 1494.01 | 1494009694.7
0.38 | 1494.972 | 1494971869.0
0.382 | 1495.93 | 1495929613.7
0.384 | 1496.883 | 1496882971.9
0.386 | 1497.832 | 1497831986.5
0.388 | 1498.777 | 1498776699.5
0.39 | 1499.717 | 1499717152.6
0.392 | 1500.653 | 1500653386.5
0.394 | 1501.585 | 1501585441.5
0.396 | 1502.513 | 1502513357.4
0.398 | 1503.437 | 1503437173.3
0.4 | 1504.357 | 1504356927.6
0.402 | 1505.273 | 1505272658.5
0.404 | 1506.184 | 1506184403.4
0.406 | 1507.092 | 1507092199.3
0.408 | 1507.996 | 1507996082.4
0.41 | 1508.896 | 1508896088.8
0.412 | 1509.792 | 1509792253.9
0.414 | 1510.685 | 1510684612.4
0.416 | 1511.573 | 1511573198.9
0.418 | 1512.458 | 1512458047.4
0.42 | 1513.339 | 1513339191.1
0.422 | 1514.217 | 1514216663.3
0.424 | 1515.09 | 1515090496.5
0.426 | 1515.961 | 1515960722.7
0.428 | 1516.827 | 1516827373.8
0.43 | 1517.69 | 1517690480.9
0.432 | 1518.55 | 1518550075.0
0.434 | 1519.406 | 1519406186.4
0.436 | 1520.259 | 1520258845.3
0.438 | 1521.108 | 1521108081.2
0.44 | 1521.954 | 1521953923.5
0.442 | 1522.796 | 1522796401.0
0.444 | 1523.636 | 1523635542.2
0.446 | 1524.471 | 1524471375.2
0.448 | 1525.304 | 1525303927.9
0.45 | 1526.133 | 1526133227.6
0.452 | 1526.959 | 1526959301.4
0.454 | 1527.782 | 1527782176.0
0.456 | 1528.602 | 1528601877.9
0.458 | 1529.418 | 1529418433.1
0.46 | 1530.232 | 1530231867.2
0.462 | 1531.042 | 1531042205.8
0.464 | 1531.849 | 1531849473.8
0.466 | 1532.654 | 1532653696.2
0.468 | 1533.455 | 1533454897.3
0.47 | 1534.253 | 1534253101.3
0.472 | 1535.048 | 1535048332.2
0.474 | 1535.841 | 1535840613.5
0.476 | 1536.63 | 1536629968.4
0.478 | 1537.416 | 1537416420.2
0.48 | 1538.2 | 1538199991.3
0.482 | 1538.981 | 1538980704.5
0.484 | 1539.759 | 1539758581.8
0.486 | 1540.534 | 1540533645.2
0.488 | 1541.306 | 1541305916.5
0.49 | 1542.075 | 1542075416.9
0.492 | 1542.842 | 1542842167.7
0.494 | 1543.606 | 1543606189.9
0.496 | 1544.368 | 1544367504.1
0.498 | 1545.126 | 1545126130.8
0.5 | 1545.882 | 1545882090.2
0.505 | 1547.76 | 1547760449.6
0.51 | 1549.623 | 1549622568.7
0.515 | 1551.469 | 1551468744.8
0.52 | 1553.299 | 1553299267.0
0.525 | 1555.114 | 1555114416.7
0.53 | 1556.914 | 1556914467.4
0.535 | 1558.7 | 1558699685.1
0.54 | 1560.47 | 1560470329.0
0.545 | 1562.227 | 1562226651.2
0.55 | 1563.969 | 1563968897.3
0.555 | 1565.697 | 1565697306.4
0.56 | 1567.412 | 1567412111.4
0.565 | 1569.114 | 1569113539.4
0.57 | 1570.802 | 1570801811.7
0.575 | 1572.477 | 1572477143.9
0.58 | 1574.14 | 1574139746.3
0.585 | 1575.79 | 1575789824.2
0.59 | 1577.428 | 1577427577.6
0.595 | 1579.053 | 1579053201.8
0.6 | 1580.667 | 1580666887.4
0.605 | 1582.269 | 1582268820.2
0.61 | 1583.859 | 1583859182.0
0.615 | 1585.438 | 1585438150.0
0.62 | 1587.006 | 1587005897.5
0.625 | 1588.563 | 1588562593.7
0.63 | 1590.108 | 1590108403.8
0.635 | 1591.643 | 1591643489.5
0.64 | 1593.168 | 1593168008.6
0.645 | 1594.682 | 1594682115.6
0.65 | 1596.186 | 1596185961.3
0.655 | 1597.68 | 1597679693.4
0.66 | 1599.163 | 1599163456.4
0.665 | 1600.637 | 1600637391.3
0.67 | 1602.102 | 1602101636.6
0.675 | 1603.556 | 1603556327.3
0.68 | 1605.002 | 1605001595.9
0.685 | 1606.438 | 1606437572.0
0.69 | 1607.864 | 1607864382.5
0.695 | 1609.282 | 1609282151.6
0.7 | 1610.691 | 1610691000.9
0.705 | 1612.091 | 1612091049.8
0.71 | 1613.482 | 1613482414.9
0.715 | 1614.865 | 1614865210.6
0.72 | 1616.24 | 1616239549.1
0.725 | 1617.606 | 1617605540.2
0.73 | 1618.963 | 1618963291.8
0.735 | 1620.313 | 1620312909.2
0.74 | 1621.654 | 1621654496.2
0.745 | 1622.988 | 1622988154.1
0.75 | 1624.314 | 1624313982.7
0.755 | 1625.632 | 1625632079.5
0.76 | 1626.943 | 1626942540.3
0.765 | 1628.245 | 1628245459.3
0.77 | 1629.541 | 1629540928.6
0.775 | 1630.829 | 1630829038.7
0.78 | 1632.11 | 1632109878.6
0.785 | 1633.384 | 1633383535.3
0.79 | 1634.65 | 1634650094.7
0.795 | 1635.91 | 1635909640.6
0.8 | 1637.162 | 1637162255.7
0.805 | 1638.408 | 1638408021.1
0.81 | 1639.647 | 1639647016.3
0.815 | 1640.879 | 1640879319.7
0.82 | 1642.105 | 1642105008.0
0.825 | 1643.324 | 1643324156.7
0.83 | 1644.537 | 1644536840.1
0.835 | 1645.743 | 1645743131.0
0.84 | 1646.943 | 1646943101.1
0.845 | 1648.137 | 1648136820.8
0.85 | 1649.324 | 1649324359.4
0.855 | 1650.506 | 1650505784.9
0.86 | 1651.681 | 1651681164.2
0.865 | 1652.851 | 1652850563.2
0.87 | 1654.014 | 1654014046.6
0.875 | 1655.172 | 1655171677.9
0.88 | 1656.324 | 1656323519.9
0.885 | 1657.47 | 1657469634.0
0.89 | 1658.61 | 1658610081.0
0.895 | 1659.745 | 1659744920.3
0.9 | 1660.874 | 1660874210.8
0.905 | 1661.998 | 1661998009.9
0.91 | 1663.116 | 1663116374.7
0.915 | 1664.229 | 1664229360.9
0.92 | 1665.337 | 1665337023.6
0.925 | 1666.439 | 1666439417.0
0.93 | 1667.537 | 1667536594.5
0.935 | 1668.629 | 1668628608.5
0.94 | 1669.716 | 1669715510.7
0.945 | 1670.797 | 1670797352.0
0.95 | 1671.874 | 1671874182.6
0.955 | 1672.946 | 1672946052.0
0.96 | 1674.013 | 1674013008.6
0.965 | 1675.075 | 1675075100.5
0.97 | 1676.132 | 1676132374.8
0.975 | 1677.185 | 1677184878.0
0.98 | 1678.233 | 1678232656.0
0.985 | 1679.276 | 1679275753.9
0.99 | 1680.314 | 1680314216.3
0.995 | 1681.348 | 1681348086.8
1 | 1682.377 | 1682377408.9
1.005 | 1683.402 | 1683402225.0
1.01 | 1684.423 | 1684422577.1
1.015 | 1685.439 | 1685438506.7
1.02 | 1686.45 | 1686450054.5
1.025 | 1687.457 | 1687457260.7
1.03 | 1688.46 | 1688460165.1
1.035 | 1689.459 | 1689458806.8
1.04 | 1690.453 | 1690453224.2
1.045 | 1691.443 | 1691443455.6
1.05 | 1692.43 | 1692429538.3
1.055 | 1693.412 | 1693411509.3
1.06 | 1694.389 | 1694389405.3
1.065 | 1695.363 | 1695363262.1
1.07 | 1696.333 | 1696333115.4
1.075 | 1697.299 | 1697299000.0
1.08 | 1698.261 | 1698260950.8
1.085 | 1699.219 | 1699219001.6
1.09 | 1700.173 | 1700173186.3
1.095 | 1701.124 | 1701123538.0
1.1 | 1702.07 | 1702070089.5
1.105 | 1703.013 | 1703012873.2
1.11 | 1703.952 | 1703951921.0
1.115 | 1704.887 | 1704887264.4
1.12 | 1705.819 | 1705818934.6
1.125 | 1706.747 | 1706746962.3
1.13 | 1707.671 | 1707671377.8
1.135 | 1708.592 | 1708592211.1
1.14 | 1709.509 | 1709509491.6
1.145 | 1710.423 | 1710423248.7
1.15 | 1711.334 | 1711333511.1
1.155 | 1712.24 | 1712240307.3
1.16 | 1713.144 | 1713143665.5
1.165 | 1714.044 | 1714043613.3
1.17 | 1714.94 | 1714940178.2
1.175 | 1715.833 | 1715833387.3
1.18 | 1716.723 | 1716723267.3
1.185 | 1717.61 | 1717609844.7
1.19 | 1718.493 | 1718493145.6
1.195 | 1719.373 | 1719373195.8
1.2 | 1720.25 | 1720250020.7
1.205 | 1721.124 | 1721123645.6
1.21 | 1721.994 | 1721994095.3
1.215 | 1722.861 | 1722861394.4
1.22 | 1723.726 | 1723725567.2
1.225 | 1724.587 | 1724586637.8
1.23 | 1725.445 | 1725444629.7
1.235 | 1726.3 | 1726299566.5
1.24 | 1727.151 | 1727151471.4
1.245 | 1728 | 1728000367.3
1.25 | 1728.846 | 1728846276.8
1.255 | 1729.689 | 1729689222.2
1.26 | 1730.529 | 1730529225.8
1.265 | 1731.366 | 1731366309.4
1.27 | 1732.2 | 1732200494.7
1.275 | 1733.032 | 1733031802.9
1.28 | 1733.86 | 1733860255.3
1.285 | 1734.686 | 1734685872.8
1.29 | 1735.509 | 1735508676.0
1.295 | 1736.329 | 1736328685.3
1.3 | 1737.146 | 1737145921.1
1.305 | 1737.96 | 1737960403.2
1.31 | 1738.772 | 1738772151.5
1.315 | 1739.581 | 1739581185.5
1.32 | 1740.388 | 1740387524.5
1.325 | 1741.191 | 1741191187.7
1.33 | 1741.992 | 1741992194.0
1.335 | 1742.791 | 1742790562.2
1.34 | 1743.586 | 1743586310.6
1.345 | 1744.379 | 1744379457.8
1.35 | 1745.17 | 1745170021.7
1.355 | 1745.958 | 1745958020.3
1.36 | 1746.743 | 1746743471.4
1.365 | 1747.526 | 1747526392.5
1.37 | 1748.307 | 1748306800.9
1.375 | 1749.085 | 1749084713.9
1.38 | 1749.86 | 1749860148.5
1.385 | 1750.633 | 1750633121.5
1.39 | 1751.404 | 1751403649.5
1.395 | 1752.172 | 1752171749.1
1.4 | 1752.937 | 1752937436.6
1.405 | 1753.701 | 1753700728.0
1.41 | 1754.462 | 1754461639.4
1.415 | 1755.22 | 1755220186.6
1.42 | 1755.976 | 1755976385.3
1.425 | 1756.73 | 1756730250.9
1.43 | 1757.482 | 1757481798.9
1.435 | 1758.231 | 1758231044.3
1.44 | 1758.978 | 1758978002.2
1.445 | 1759.723 | 1759722687.6
1.45 | 1760.465 | 1760465115.1
1.455 | 1761.205 | 1761205299.4
1.46 | 1761.943 | 1761943254.9
1.465 | 1762.679 | 1762678995.9
1.47 | 1763.413 | 1763412536.5
1.475 | 1764.144 | 1764143890.9
1.48 | 1764.873 | 1764873072.8
1.485 | 1765.6 | 1765600096.1
1.49 | 1766.325 | 1766324974.4
1.495 | 1767.048 | 1767047721.1
1.5 | 1767.768 | 1767768349.7
1.505 | 1768.487 | 1768486873.3
1.51 | 1769.203 | 1769203305.1
1.515 | 1769.918 | 1769917658.1
1.52 | 1770.63 | 1770629945.1
1.525 | 1771.34 | 1771340178.8
1.53 | 1772.048 | 1772048371.9
1.535 | 1772.755 | 1772754537.0
1.54 | 1773.459 | 1773458686.2
1.545 | 1774.161 | 1774160832.0
1.55 | 1774.861 | 1774860986.5
1.555 | 1775.559 | 1775559161.7
1.56 | 1776.255 | 1776255369.6
1.565 | 1776.95 | 1776949622.0
1.57 | 1777.642 | 1777641930.5
1.575 | 1778.332 | 1778332306.9
1.58 | 1779.021 | 1779020762.5
1.585 | 1779.707 | 1779707308.9
1.59 | 1780.392 | 1780391957.2
1.595 | 1781.075 | 1781074718.7
1.6 | 1781.756 | 1781755604.4
1.605 | 1782.435 | 1782434625.4
1.61 | 1783.112 | 1783111792.6
1.615 | 1783.787 | 1783787116.7
1.62 | 1784.461 | 1784460608.4
1.625 | 1785.132 | 1785132278.3
1.63 | 1785.802 | 1785802137.0
1.635 | 1786.47 | 1786470194.9
1.64 | 1787.136 | 1787136462.2
1.645 | 1787.801 | 1787800949.2
1.65 | 1788.464 | 1788463666.2
1.655 | 1789.125 | 1789124623.0
1.66 | 1789.784 | 1789783829.7
1.665 | 1790.441 | 1790441296.2
1.67 | 1791.097 | 1791097032.3
1.675 | 1791.751 | 1791751047.7
1.68 | 1792.403 | 1792403351.9
1.685 | 1793.054 | 1793053954.7
1.69 | 1793.703 | 1793702865.3
1.695 | 1794.35 | 1794350093.3
1.7 | 1794.996 | 1794995647.9
1.71 | 1796.282 | 1796281773.8
1.72 | 1797.561 | 1797561315.9
1.73 | 1798.834 | 1798834345.9
1.74 | 1800.101 | 1800100934.2
1.75 | 1801.361 | 1801361150.3
1.76 | 1802.615 | 1802615062.3
1.77 | 1803.863 | 1803862737.2
1.78 | 1805.104 | 1805104241.1
1.79 | 1806.34 | 1806339638.9
1.8 | 1807.569 | 1807568994.5
1.81 | 1808.792 | 1808792370.7
1.82 | 1810.01 | 1810009829.4
1.83 | 1811.221 | 1811221431.5
1.84 | 1812.427 | 1812427236.9
1.85 | 1813.627 | 1813627304.7
1.86 | 1814.822 | 1814821692.9
1.87 | 1816.01 | 1816010458.8
1.88 | 1817.194 | 1817193658.6
1.89 | 1818.371 | 1818371347.8
1.9 | 1819.544 | 1819543580.9
1.91 | 1820.71 | 1820710411.9
1.92 | 1821.872 | 1821871893.7
1.93 | 1823.028 | 1823028078.3
1.94 | 1824.179 | 1824179017.4
1.95 | 1825.325 | 1825324761.5
1.96 | 1826.465 | 1826465360.5
1.97 | 1827.601 | 1827600863.5
1.98 | 1828.731 | 1828731319.2
1.99 | 1829.857 | 1829856775.1
2 | 1830.977 | 1830977278.4
2.02 | 1833.204 | 1833203611.9
2.04 | 1835.411 | 1835410683.0
2.06 | 1837.599 | 1837598844.8
2.08 | 1839.768 | 1839768440.4
2.1 | 1841.92 | 1841919803.6
2.12 | 1844.053 | 1844053259.0
2.14 | 1846.169 | 1846169122.6
2.16 | 1848.268 | 1848267701.7
2.18 | 1850.349 | 1850349295.5
2.2 | 1852.414 | 1852414195.6
2.22 | 1854.463 | 1854462685.7
2.24 | 1856.495 | 1856495042.2
2.26 | 1858.512 | 1858511534.5
2.28 | 1860.512 | 1860512425.3
2.3 | 1862.498 | 1862497970.4
2.32 | 1864.468 | 1864468419.5
2.34 | 1866.424 | 1866424016.0
2.36 | 1868.365 | 1868364997.3
2.38 | 1870.292 | 1870291595.1
2.4 | 1872.204 | 1872204035.5
2.42 | 1874.103 | 1874102539.2
2.44 | 1875.987 | 1875987321.6
2.46 | 1877.859 | 1877858593.3
2.48 | 1879.717 | 1879716559.6
2.5 | 1881.561 | 1881561421.4
2.52 | 1883.393 | 1883393374.7
2.54 | 1885.213 | 1885212611.3
2.56 | 1887.019 | 1887019318.5
2.58 | 1888.814 | 1888813679.4
2.6 | 1890.596 | 1890595873.2
2.62 | 1892.366 | 1892366075.0
2.64 | 1894.124 | 1894124456.1
2.66 | 1895.871 | 1895871184.0
2.68 | 1897.606 | 1897606422.8
2.7 | 1899.33 | 1899330332.8
2.72 | 1901.043 | 1901043071.2
2.74 | 1902.745 | 1902744791.6
2.76 | 1904.436 | 1904435644.6
2.78 | 1906.116 | 1906115777.5
2.8 | 1907.785 | 1907785334.8
2.82 | 1909.444 | 1909444457.8
2.84 | 1911.093 | 1911093285.0
2.86 | 1912.732 | 1912731952.1
2.88 | 1914.361 | 1914360592.1
2.9 | 1915.979 | 1915979335.4
2.92 | 1917.588 | 1917588309.7
2.94 | 1919.188 | 1919187640.3
2.96 | 1920.777 | 1920777450.0
2.98 | 1922.358 | 1922357859.2
3 | 1923.929 | 1923928986.0