## Sheet1
displacement,mm | force,kN | force,N
0 | 0.00312565 | 3.12565
0.0300013 | 1.07772 | 1077.72
0.0600055 | 2.17217 | 2172.17
0.0899964 | 3.31913 | 3319.13
0.120005 | 4.25807 | 4258.07
0.150013 | 5.22528 | 5225.28
0.179965 | 5.62784 | 5627.84
0.209917 | 6.05991 | 6059.91
0.23987 | 6.3369 | 6336.9
0.26981 | 6.55937 | 6559.37
0.299711 | 6.72691 | 6726.91
0.329607 | 6.87276 | 6872.76
0.359508 | 6.98584 | 6985.84
0.389409 | 7.08437 | 7084.37
0.41931 | 7.18002 | 7180.02
0.449211 | 7.25761 | 7257.61
0.479112 | 7.33145 | 7331.45
0.509013 | 7.39 | 7390
0.538914 | 7.45126 | 7451.26
0.568816 | 7.50785 | 7507.85
0.59883 | 7.55733 | 7557.33
0.62897 | 7.60246 | 7602.46
0.659115 | 7.64457 | 7644.57
0.689255 | 7.68313 | 7683.13
0.719395 | 7.71824 | 7718.24
0.74954 | 7.75048 | 7750.48
0.77968 | 7.78144 | 7781.44
0.809825 | 7.81191 | 7811.91
0.839965 | 7.83927 | 7839.27
0.870106 | 7.86323 | 7863.23
0.90025 | 7.88755 | 7887.55
0.930391 | 7.90944 | 7909.44
0.960531 | 7.9295 | 7929.5
0.990676 | 7.94916 | 7949.16
1.02082 | 7.9663 | 7966.3
1.05096 | 7.98337 | 7983.37
1.0811 | 7.99822 | 7998.22
1.11124 | 8.01258 | 8012.58
1.14139 | 8.02579 | 8025.79
1.17153 | 8.03752 | 8037.52
1.20167 | 8.04887 | 8048.87
1.23181 | 8.05887 | 8058.87
1.26195 | 8.06795 | 8067.95
1.29209 | 8.07641 | 8076.41
1.32224 | 8.08376 | 8083.76
1.35228 | 8.09016 | 8090.16
1.38201 | 8.09584 | 8095.84
1.41174 | 8.10075 | 8100.75
1.44147 | 8.10477 | 8104.77
1.4712 | 8.10794 | 8107.94
1.50093 | 8.11035 | 8110.35
1.53085 | 8.11201 | 8112.01
1.56114 | 8.1129 | 8112.9
1.59144 | 8.11286 | 8112.86
1.62173 | 8.11185 | 8111.85
1.65202 | 8.11004 | 8110.04
1.68232 | 8.10739 | 8107.39
1.71261 | 8.10393 | 8103.93
1.7429 | 8.09966 | 8099.66
1.7732 | 8.09452 | 8094.52
1.80349 | 8.08857 | 8088.57
1.83378 | 8.08172 | 8081.72
1.86408 | 8.07407 | 8074.07
1.89437 | 8.06556 | 8065.56
1.92466 | 8.05618 | 8056.18
1.95454 | 8.04575 | 8045.75
1.98441 | 8.03394 | 8033.94
2.01428 | 8.02115 | 8021.15
2.04414 | 8.00747 | 8007.47
2.07401 | 7.9928 | 7992.8
2.10388 | 7.97716 | 7977.16
2.13374 | 7.96047 | 7960.47
2.16361 | 7.94265 | 7942.65
2.19348 | 7.92367 | 7923.67
2.22334 | 7.90336 | 7903.36
2.25321 | 7.88143 | 7881.43
2.28307 | 7.85806 | 7858.06
2.31294 | 7.83317 | 7833.17
2.34281 | 7.80689 | 7806.89
2.37267 | 7.77897 | 7778.97
2.40254 | 7.74945 | 7749.45
2.43241 | 7.71825 | 7718.25
2.46228 | 7.68528 | 7685.28
2.49214 | 7.65041 | 7650.41
2.52201 | 7.61371 | 7613.71
2.55179 | 7.57514 | 7575.14
2.58099 | 7.53478 | 7534.78
2.6118 | 7.49027 | 7490.27
2.64197 | 7.44422 | 7444.22
2.67159 | 7.39656 | 7396.56
2.70117 | 7.34689 | 7346.89
2.73175 | 7.29247 | 7292.47
2.76172 | 7.23661 | 7236.61
2.79121 | 7.17953 | 7179.53
2.82146 | 7.11757 | 7117.57
2.85185 | 7.0529 | 7052.9
2.88171 | 6.98694 | 6986.94
2.91068 | 6.91969 | 6919.69
2.9417 | 6.84578 | 6845.78
2.97196 | 6.7711 | 6771.1
3.00136 | 6.69606 | 6696.06