## Sheet1
strain,- | stress,MPa | stress,Pa
0 | 644.9803 | 644980260.0
0.002 | 772.7775 | 772777478.5
0.004 | 824.4511 | 824451063.6
0.006 | 858.4078 | 858407764.3
0.008 | 884.0219 | 884021944.8
0.01 | 904.7181 | 904718093.5
0.012 | 922.1499 | 922149871.4
0.014 | 937.2477 | 937247692.1
0.016 | 950.5891 | 950589089.5
0.018 | 962.5582 | 962558154.2
0.02 | 973.4238 | 973423761.9
0.022 | 983.3818 | 983381750.5
0.024 | 992.5793 | 992579346.0
0.026 | 1001.13 | 1001130128.0
0.028 | 1009.124 | 1009123625.3
0.03 | 1016.632 | 1016631705.4
0.032 | 1023.713 | 1023712965.8
0.034 | 1030.416 | 1030415835.1
0.036 | 1036.781 | 1036780814.0
0.038 | 1042.842 | 1042842129.0
0.04 | 1048.629 | 1048628974.5
0.042 | 1054.166 | 1054166460.4
0.044 | 1059.476 | 1059476345.9
0.046 | 1064.578 | 1064577614.9
0.048 | 1069.487 | 1069486932.2
0.05 | 1074.219 | 1074219009.8
0.052 | 1078.787 | 1078786902.4
0.054 | 1083.202 | 1083202249.8
0.056 | 1087.475 | 1087475475.3
0.058 | 1091.616 | 1091615951.5
0.06 | 1095.632 | 1095632137.7
0.062 | 1099.532 | 1099531695.5
0.064 | 1103.322 | 1103321587.7
0.066 | 1107.008 | 1107008160.5
0.068 | 1110.597 | 1110597215.5
0.07 | 1114.094 | 1114094070.6
0.072 | 1117.504 | 1117503612.5
0.074 | 1120.83 | 1120830343.0
0.076 | 1124.078 | 1124078418.1
0.078 | 1127.252 | 1127251683.4
0.08 | 1130.354 | 1130353704.1
0.082 | 1133.388 | 1133387792.2
0.084 | 1136.357 | 1136357029.8
0.086 | 1139.264 | 1139264290.1
0.088 | 1142.112 | 1142112256.4
0.09 | 1144.903 | 1144903438.2
0.092 | 1147.64 | 1147640186.2
0.094 | 1150.325 | 1150324705.3
0.096 | 1152.959 | 1152959067.1
0.098 | 1155.545 | 1155545219.9
0.1 | 1158.085 | 1158084998.6
0.102 | 1160.58 | 1160580133.6
0.104 | 1163.032 | 1163032258.3
0.106 | 1165.443 | 1165442916.6
0.108 | 1167.814 | 1167813569.1
0.11 | 1170.146 | 1170145599.5
0.112 | 1172.44 | 1172440319.2
0.114 | 1174.699 | 1174698973.0
0.116 | 1176.923 | 1176922743.2
0.118 | 1179.113 | 1179112754.1
0.12 | 1181.27 | 1181270075.1
0.122 | 1183.396 | 1183395724.9
0.124 | 1185.491 | 1185490674.6
0.126 | 1187.556 | 1187555850.2
0.128 | 1189.592 | 1189592135.8
0.13 | 1191.6 | 1191600376.0
0.132 | 1193.581 | 1193581378.3
0.134 | 1195.536 | 1195535915.0
0.136 | 1197.465 | 1197464725.5
0.138 | 1199.369 | 1199368518.1
0.14 | 1201.248 | 1201247971.8
0.142 | 1203.104 | 1203103737.6
0.144 | 1204.936 | 1204936440.5
0.146 | 1206.747 | 1206746680.4
0.148 | 1208.535 | 1208535033.8
0.15 | 1210.302 | 1210302054.8
0.152 | 1212.048 | 1212048276.5
0.154 | 1213.774 | 1213774211.8
0.156 | 1215.48 | 1215480354.3
0.158 | 1217.167 | 1217167179.9
0.16 | 1218.835 | 1218835147.0
0.162 | 1220.485 | 1220484697.4
0.164 | 1222.116 | 1222116257.5
0.166 | 1223.73 | 1223730238.8
0.168 | 1225.327 | 1225327038.4
0.17 | 1226.907 | 1226907040.1
0.172 | 1228.471 | 1228470614.5
0.174 | 1230.018 | 1230018120.0
0.176 | 1231.55 | 1231549903.1
0.178 | 1233.066 | 1233066299.1
0.18 | 1234.568 | 1234567632.3
0.182 | 1236.054 | 1236054216.8
0.184 | 1237.526 | 1237526357.0
0.186 | 1238.984 | 1238984347.3
0.188 | 1240.428 | 1240428473.5
0.19 | 1241.859 | 1241859012.3
0.192 | 1243.276 | 1243276232.4
0.194 | 1244.68 | 1244680394.2
0.196 | 1246.072 | 1246071750.5
0.198 | 1247.451 | 1247450546.6
0.2 | 1248.817 | 1248817020.8
0.202 | 1250.171 | 1250171404.6
0.204 | 1251.514 | 1251513922.7
0.206 | 1252.845 | 1252844793.6
0.208 | 1254.164 | 1254164229.8
0.21 | 1255.472 | 1255472437.8
0.212 | 1256.77 | 1256769618.5
0.214 | 1258.056 | 1258055967.4
0.216 | 1259.332 | 1259331674.6
0.218 | 1260.597 | 1260596925.4
0.22 | 1261.852 | 1261851899.9
0.222 | 1263.097 | 1263096773.7
0.224 | 1264.332 | 1264331717.8
0.226 | 1265.557 | 1265556899.0
0.228 | 1266.772 | 1266772479.4
0.23 | 1267.979 | 1267978617.5
0.232 | 1269.175 | 1269175467.6
0.234 | 1270.363 | 1270363180.2
0.236 | 1271.542 | 1271541902.0
0.238 | 1272.712 | 1272711776.5
0.24 | 1273.873 | 1273872943.2
0.242 | 1275.026 | 1275025538.7
0.244 | 1276.17 | 1276169696.2
0.246 | 1277.306 | 1277305545.7
0.248 | 1278.433 | 1278433214.2
0.25 | 1279.553 | 1279552825.8
0.252 | 1280.665 | 1280664501.7
0.254 | 1281.768 | 1281768360.3
0.256 | 1282.865 | 1282864517.4
0.258 | 1283.953 | 1283953086.3
0.26 | 1285.034 | 1285034177.4
0.262 | 1286.108 | 1286107899.1
0.264 | 1287.174 | 1287174357.1
0.266 | 1288.234 | 1288233654.9
0.268 | 1289.286 | 1289285893.9
0.27 | 1290.331 | 1290331173.1
0.272 | 1291.37 | 1291369589.5
0.274 | 1292.401 | 1292401238.1
0.276 | 1293.426 | 1293426211.8
0.278 | 1294.445 | 1294444601.6
0.28 | 1295.456 | 1295456496.6
0.282 | 1296.462 | 1296461984.1
0.284 | 1297.461 | 1297461149.7
0.286 | 1298.454 | 1298454077.1
0.288 | 1299.441 | 1299440848.5
0.29 | 1300.422 | 1300421544.2
0.292 | 1301.396 | 1301396243.1
0.294 | 1302.365 | 1302365022.5
0.296 | 1303.328 | 1303327958.3
0.298 | 1304.285 | 1304285124.7
0.3 | 1305.237 | 1305236594.6
0.302 | 1306.182 | 1306182439.5
0.304 | 1307.123 | 1307122729.5
0.306 | 1308.058 | 1308057533.4
0.308 | 1308.987 | 1308986918.7
0.31 | 1309.911 | 1309910951.7
0.312 | 1310.83 | 1310829697.3
0.314 | 1311.743 | 1311743219.4
0.316 | 1312.652 | 1312651580.6
0.318 | 1313.555 | 1313554842.4
0.32 | 1314.453 | 1314453065.1
0.322 | 1315.346 | 1315346308.1
0.324 | 1316.235 | 1316234629.7
0.326 | 1317.118 | 1317118086.9
0.328 | 1317.997 | 1317996736.1
0.33 | 1318.871 | 1318870632.3
0.332 | 1319.74 | 1319739829.9
0.334 | 1320.604 | 1320604382.2
0.336 | 1321.464 | 1321464341.5
0.338 | 1322.32 | 1322319759.3
0.34 | 1323.171 | 1323170686.2
0.342 | 1324.017 | 1324017172.1
0.344 | 1324.859 | 1324859265.7
0.346 | 1325.697 | 1325697015.2
0.348 | 1326.53 | 1326530467.8
0.35 | 1327.36 | 1327359670.2
0.352 | 1328.185 | 1328184668.0
0.354 | 1329.006 | 1329005506.2
0.356 | 1329.822 | 1329822229.1
0.358 | 1330.635 | 1330634880.2
0.36 | 1331.444 | 1331443502.5
0.362 | 1332.248 | 1332248138.0
0.364 | 1333.049 | 1333048828.2
0.366 | 1333.846 | 1333845614.0
0.368 | 1334.639 | 1334638535.6
0.37 | 1335.428 | 1335427632.5
0.372 | 1336.213 | 1336212943.7
0.374 | 1336.995 | 1336994507.6
0.376 | 1337.772 | 1337772361.8
0.378 | 1338.547 | 1338546543.5
0.38 | 1339.317 | 1339317089.5
0.382 | 1340.084 | 1340084035.6
0.384 | 1340.847 | 1340847417.5
0.386 | 1341.607 | 1341607270.0
0.388 | 1342.364 | 1342363627.8
0.39 | 1343.117 | 1343116524.6
0.392 | 1343.866 | 1343865994.0
0.394 | 1344.612 | 1344612068.8
0.396 | 1345.355 | 1345354781.7
0.398 | 1346.094 | 1346094164.4
0.4 | 1346.83 | 1346830248.7
0.402 | 1347.563 | 1347563065.6
0.404 | 1348.293 | 1348292645.6
0.406 | 1349.019 | 1349019019.0
0.408 | 1349.742 | 1349742215.6
0.41 | 1350.462 | 1350462264.8
0.412 | 1351.179 | 1351179195.3
0.414 | 1351.893 | 1351893035.9
0.416 | 1352.604 | 1352603814.5
0.418 | 1353.312 | 1353311559.0
0.42 | 1354.016 | 1354016296.8
0.422 | 1354.718 | 1354718054.7
0.424 | 1355.417 | 1355416859.4
0.426 | 1356.113 | 1356112737.2
0.428 | 1356.806 | 1356805714.0
0.43 | 1357.496 | 1357495815.3
0.432 | 1358.183 | 1358183066.3
0.434 | 1358.867 | 1358867492.0
0.436 | 1359.549 | 1359549116.8
0.438 | 1360.228 | 1360227964.9
0.44 | 1360.904 | 1360904060.3
0.442 | 1361.577 | 1361577426.5
0.444 | 1362.248 | 1362248086.9
0.446 | 1362.916 | 1362916064.4
0.448 | 1363.581 | 1363581381.6
0.45 | 1364.244 | 1364244061.1
0.452 | 1364.904 | 1364904124.7
0.454 | 1365.562 | 1365561594.5
0.456 | 1366.216 | 1366216491.9
0.458 | 1366.869 | 1366868838.2
0.46 | 1367.519 | 1367518654.4
0.462 | 1368.166 | 1368165961.2
0.464 | 1368.811 | 1368810779.2
0.466 | 1369.453 | 1369453128.5
0.468 | 1370.093 | 1370093029.1
0.47 | 1370.731 | 1370730500.7
0.472 | 1371.366 | 1371365562.9
0.474 | 1371.998 | 1371998234.9
0.476 | 1372.629 | 1372628535.6
0.478 | 1373.256 | 1373256484.0
0.48 | 1373.882 | 1373882098.4
0.482 | 1374.505 | 1374505397.4
0.484 | 1375.126 | 1375126398.9
0.486 | 1375.745 | 1375745121.0
0.488 | 1376.362 | 1376361581.2
0.49 | 1376.976 | 1376975797.0
0.492 | 1377.588 | 1377587785.8
0.494 | 1378.198 | 1378197564.6
0.496 | 1378.805 | 1378805150.3
0.498 | 1379.411 | 1379410559.5
0.5 | 1380.014 | 1380013808.7
0.505 | 1381.513 | 1381512588.4
0.51 | 1382.998 | 1382998219.0
0.515 | 1384.471 | 1384470943.1
0.52 | 1385.931 | 1385930996.4
0.525 | 1387.379 | 1387378608.0
0.53 | 1388.814 | 1388814000.8
0.535 | 1390.237 | 1390237391.8
0.54 | 1391.649 | 1391648991.9
0.545 | 1393.049 | 1393049006.5
0.55 | 1394.438 | 1394437635.7
0.555 | 1395.815 | 1395815074.1
0.56 | 1397.182 | 1397181511.6
0.565 | 1398.537 | 1398537132.8
0.57 | 1399.882 | 1399882118.0
0.575 | 1401.217 | 1401216642.7
0.58 | 1402.541 | 1402540878.2
0.585 | 1403.855 | 1403854991.3
0.59 | 1405.159 | 1405159144.9
0.595 | 1406.453 | 1406453497.9
0.6 | 1407.738 | 1407738205.3
0.605 | 1409.013 | 1409013418.3
0.61 | 1410.279 | 1410279284.8
0.615 | 1411.536 | 1411535948.9
0.62 | 1412.784 | 1412783551.5
0.625 | 1414.022 | 1414022230.1
0.63 | 1415.252 | 1415252119.1
0.635 | 1416.473 | 1416473350.0
0.64 | 1417.686 | 1417686051.0
0.645 | 1418.89 | 1418890347.7
0.65 | 1420.086 | 1420086362.6
0.655 | 1421.274 | 1421274215.9
0.66 | 1422.454 | 1422454024.7
0.665 | 1423.626 | 1423625903.9
0.67 | 1424.79 | 1424789965.7
0.675 | 1425.946 | 1425946320.0
0.68 | 1427.095 | 1427095074.3
0.685 | 1428.236 | 1428236333.9
0.69 | 1429.37 | 1429370201.8
0.695 | 1430.497 | 1430496778.9
0.7 | 1431.616 | 1431616163.9
0.705 | 1432.728 | 1432728453.7
0.71 | 1433.834 | 1433833743.0
0.715 | 1434.932 | 1434932124.7
0.72 | 1436.024 | 1436023689.8
0.725 | 1437.109 | 1437108527.5
0.73 | 1438.187 | 1438186725.1
0.735 | 1439.258 | 1439258368.3
0.74 | 1440.324 | 1440323541.2
0.745 | 1441.382 | 1441382326.1
0.75 | 1442.435 | 1442434803.8
0.755 | 1443.481 | 1443481053.4
0.76 | 1444.521 | 1444521152.7
0.765 | 1445.555 | 1445555178.0
0.77 | 1446.583 | 1446583204.1
0.775 | 1447.605 | 1447605304.2
0.78 | 1448.622 | 1448621550.6
0.785 | 1449.632 | 1449632013.8
0.79 | 1450.637 | 1450636763.3
0.795 | 1451.636 | 1451635867.3
0.8 | 1452.629 | 1452629392.7
0.805 | 1453.617 | 1453617405.0
0.81 | 1454.6 | 1454599969.0
0.815 | 1455.577 | 1455577148.0
0.82 | 1456.549 | 1456549004.1
0.825 | 1457.516 | 1457515598.7
0.83 | 1458.477 | 1458476991.8
0.835 | 1459.433 | 1459433242.4
0.84 | 1460.384 | 1460384408.6
0.845 | 1461.331 | 1461330547.5
0.85 | 1462.272 | 1462271715.0
0.855 | 1463.208 | 1463207966.3
0.86 | 1464.139 | 1464139355.7
0.865 | 1465.066 | 1465065936.4
0.87 | 1465.988 | 1465987760.7
0.875 | 1466.905 | 1466904880.2
0.88 | 1467.817 | 1467817345.6
0.885 | 1468.725 | 1468725206.8
0.89 | 1469.629 | 1469628512.7
0.895 | 1470.527 | 1470527311.7
0.9 | 1471.422 | 1471421651.1
0.905 | 1472.312 | 1472311577.7
0.91 | 1473.197 | 1473197137.4
0.915 | 1474.078 | 1474078375.5
0.92 | 1474.955 | 1474955336.5
0.925 | 1475.828 | 1475828064.3
0.93 | 1476.697 | 1476696601.9
0.935 | 1477.561 | 1477560991.8
0.94 | 1478.421 | 1478421275.9
0.945 | 1479.277 | 1479277495.3
0.95 | 1480.13 | 1480129690.6
0.955 | 1480.978 | 1480977901.8
0.96 | 1481.822 | 1481822168.0
0.965 | 1482.663 | 1482662528.2
0.97 | 1483.499 | 1483499020.3
0.975 | 1484.332 | 1484331682.2
0.98 | 1485.161 | 1485160550.7
0.985 | 1485.986 | 1485985662.3
0.99 | 1486.807 | 1486807053.1
0.995 | 1487.625 | 1487624758.5
1 | 1488.439 | 1488438813.4
1.005 | 1489.249 | 1489249252.2
1.01 | 1490.056 | 1490056108.8
1.015 | 1490.859 | 1490859416.7
1.02 | 1491.659 | 1491659208.8
1.025 | 1492.456 | 1492455517.7
1.03 | 1493.248 | 1493248375.3
1.035 | 1494.038 | 1494037813.4
1.04 | 1494.824 | 1494823862.9
1.045 | 1495.607 | 1495606554.8
1.05 | 1496.386 | 1496385919.2
1.055 | 1497.162 | 1497161986.0
1.06 | 1497.935 | 1497934784.8
1.065 | 1498.704 | 1498704344.5
1.07 | 1499.471 | 1499470694.0
1.075 | 1500.234 | 1500233861.4
1.08 | 1500.994 | 1500993874.6
1.085 | 1501.751 | 1501750761.3
1.09 | 1502.505 | 1502504548.6
1.095 | 1503.255 | 1503255263.3
1.1 | 1504.003 | 1504002931.9
1.105 | 1504.748 | 1504747580.5
1.11 | 1505.489 | 1505489234.8
1.115 | 1506.228 | 1506227920.4
1.12 | 1506.964 | 1506963662.2
1.125 | 1507.696 | 1507696485.2
1.13 | 1508.426 | 1508426413.8
1.135 | 1509.153 | 1509153472.1
1.14 | 1509.878 | 1509877683.9
1.145 | 1510.599 | 1510599073.0
1.15 | 1511.318 | 1511317662.4
1.155 | 1512.033 | 1512033475.1
1.16 | 1512.747 | 1512746533.9
1.165 | 1513.457 | 1513456861.2
1.17 | 1514.164 | 1514164478.9
1.175 | 1514.869 | 1514869409.0
1.18 | 1515.572 | 1515571673.1
1.185 | 1516.271 | 1516271292.5
1.19 | 1516.968 | 1516968288.2
1.195 | 1517.663 | 1517662681.0
1.2 | 1518.354 | 1518354491.4
1.205 | 1519.044 | 1519043739.8
1.21 | 1519.73 | 1519730446.3
1.215 | 1520.415 | 1520414630.5
1.22 | 1521.096 | 1521096312.2
1.225 | 1521.776 | 1521775510.7
1.23 | 1522.452 | 1522452245.0
1.235 | 1523.127 | 1523126534.1
1.24 | 1523.798 | 1523798396.7
1.245 | 1524.468 | 1524467851.2
1.25 | 1525.135 | 1525134915.9
1.255 | 1525.8 | 1525799608.8
1.26 | 1526.462 | 1526461947.7
1.265 | 1527.122 | 1527121950.3
1.27 | 1527.78 | 1527779634.0
1.275 | 1528.435 | 1528435016.0
1.28 | 1529.088 | 1529088113.3
1.285 | 1529.739 | 1529738942.8
1.29 | 1530.388 | 1530387521.1
1.295 | 1531.034 | 1531033864.8
1.3 | 1531.678 | 1531677990.0
1.305 | 1532.32 | 1532319912.8
1.31 | 1532.96 | 1532959649.3
1.315 | 1533.597 | 1533597215.1
1.32 | 1534.233 | 1534232625.9
1.325 | 1534.866 | 1534865896.9
1.33 | 1535.497 | 1535497043.5
1.335 | 1536.126 | 1536126080.7
1.34 | 1536.753 | 1536753023.5
1.345 | 1537.378 | 1537377886.6
1.35 | 1538.001 | 1538000684.5
1.355 | 1538.621 | 1538621431.7
1.36 | 1539.24 | 1539240142.5
1.365 | 1539.857 | 1539856831.0
1.37 | 1540.472 | 1540471511.2
1.375 | 1541.084 | 1541084197.0
1.38 | 1541.695 | 1541694901.9
1.385 | 1542.304 | 1542303639.6
1.39 | 1542.91 | 1542910423.4
1.395 | 1543.515 | 1543515266.7
1.4 | 1544.118 | 1544118182.5
1.405 | 1544.719 | 1544719183.8
1.41 | 1545.318 | 1545318283.6
1.415 | 1545.915 | 1545915494.4
1.42 | 1546.511 | 1546510829.0
1.425 | 1547.104 | 1547104299.8
1.43 | 1547.696 | 1547695919.0
1.435 | 1548.286 | 1548285699.0
1.44 | 1548.874 | 1548873651.9
1.445 | 1549.46 | 1549459789.6
1.45 | 1550.044 | 1550044123.9
1.455 | 1550.627 | 1550626666.6
1.46 | 1551.207 | 1551207429.4
1.465 | 1551.786 | 1551786423.7
1.47 | 1552.364 | 1552363660.8
1.475 | 1552.939 | 1552939152.2
1.48 | 1553.513 | 1553512909.0
1.485 | 1554.085 | 1554084942.2
1.49 | 1554.655 | 1554655262.7
1.495 | 1555.224 | 1555223881.5
1.5 | 1555.791 | 1555790809.3
1.505 | 1556.356 | 1556356056.6
1.51 | 1556.92 | 1556919634.1
1.515 | 1557.482 | 1557481552.2
1.52 | 1558.042 | 1558041821.2
1.525 | 1558.6 | 1558600451.4
1.53 | 1559.157 | 1559157452.8
1.535 | 1559.713 | 1559712835.6
1.54 | 1560.267 | 1560266609.7
1.545 | 1560.819 | 1560818785.0
1.55 | 1561.369 | 1561369371.1
1.555 | 1561.918 | 1561918377.9
1.56 | 1562.466 | 1562465814.8
1.565 | 1563.012 | 1563011691.5
1.57 | 1563.556 | 1563556017.2
1.575 | 1564.099 | 1564098801.3
1.58 | 1564.64 | 1564640053.1
1.585 | 1565.18 | 1565179781.7
1.59 | 1565.718 | 1565717996.1
1.595 | 1566.255 | 1566254705.4
1.6 | 1566.79 | 1566789918.5
1.605 | 1567.324 | 1567323644.2
1.61 | 1567.856 | 1567855891.2
1.615 | 1568.387 | 1568386668.2
1.62 | 1568.916 | 1568915983.9
1.625 | 1569.444 | 1569443846.6
1.63 | 1569.97 | 1569970264.9
1.635 | 1570.495 | 1570495247.1
1.64 | 1571.019 | 1571018801.5
1.645 | 1571.541 | 1571540936.3
1.65 | 1572.062 | 1572061659.7
1.655 | 1572.581 | 1572580979.8
1.66 | 1573.099 | 1573098904.5
1.665 | 1573.615 | 1573615441.7
1.67 | 1574.131 | 1574130599.5
1.675 | 1574.644 | 1574644385.4
1.68 | 1575.157 | 1575156807.3
1.685 | 1575.668 | 1575667872.9
1.69 | 1576.178 | 1576177589.7
1.695 | 1576.686 | 1576685965.3
1.7 | 1577.193 | 1577193007.1
1.71 | 1578.203 | 1578203119.0
1.72 | 1579.208 | 1579207983.8
1.73 | 1580.208 | 1580207659.2
1.74 | 1581.202 | 1581202201.7
1.75 | 1582.192 | 1582191666.9
1.76 | 1583.176 | 1583176109.4
1.77 | 1584.156 | 1584155583.2
1.78 | 1585.13 | 1585130141.1
1.79 | 1586.1 | 1586099835.3
1.8 | 1587.065 | 1587064716.9
1.81 | 1588.025 | 1588024836.3
1.82 | 1588.98 | 1588980243.3
1.83 | 1589.931 | 1589930986.5
1.84 | 1590.877 | 1590877114.2
1.85 | 1591.819 | 1591818673.4
1.86 | 1592.756 | 1592755711.0
1.87 | 1593.688 | 1593688272.6
1.88 | 1594.616 | 1594616403.4
1.89 | 1595.54 | 1595540148.0
1.9 | 1596.46 | 1596459549.9
1.91 | 1597.375 | 1597374652.4
1.92 | 1598.285 | 1598285497.9
1.93 | 1599.192 | 1599192128.2
1.94 | 1600.095 | 1600094584.5
1.95 | 1600.993 | 1600992907.4
1.96 | 1601.887 | 1601887136.8
1.97 | 1602.777 | 1602777312.2
1.98 | 1603.663 | 1603663472.4
1.99 | 1604.546 | 1604545655.5
2 | 1605.424 | 1605423899.4
2.02 | 1607.169 | 1607168717.4
2.04 | 1608.898 | 1608898217.1
2.06 | 1610.613 | 1610612681.3
2.08 | 1612.312 | 1612312384.7
2.1 | 1613.998 | 1613997594.4
2.12 | 1615.669 | 1615668570.4
2.14 | 1617.326 | 1617325565.4
2.16 | 1618.969 | 1618968825.4
2.18 | 1620.599 | 1620598589.8
2.2 | 1622.215 | 1622215091.7
2.22 | 1623.819 | 1623818558.2
2.24 | 1625.409 | 1625409210.3
2.26 | 1626.987 | 1626987263.5
2.28 | 1628.553 | 1628552927.8
2.3 | 1630.106 | 1630106407.8
2.32 | 1631.648 | 1631647903.0
2.34 | 1633.178 | 1633177608.0
2.36 | 1634.696 | 1634695712.5
2.38 | 1636.202 | 1636202401.8
2.4 | 1637.698 | 1637697856.4
2.42 | 1639.182 | 1639182252.8
2.44 | 1640.656 | 1640655763.0
2.46 | 1642.119 | 1642118555.2
2.48 | 1643.571 | 1643570793.4
2.5 | 1645.013 | 1645012638.1
2.52 | 1646.444 | 1646444245.7
2.54 | 1647.866 | 1647865769.5
2.56 | 1649.277 | 1649277358.9
2.58 | 1650.679 | 1650679160.3
2.6 | 1652.071 | 1652071316.4
2.62 | 1653.454 | 1653453967.2
2.64 | 1654.827 | 1654827249.3
2.66 | 1656.191 | 1656191296.5
2.68 | 1657.546 | 1657546239.6
2.7 | 1658.892 | 1658892206.6
2.72 | 1660.229 | 1660229322.7
2.74 | 1661.558 | 1661557710.7
2.76 | 1662.877 | 1662877490.6
2.78 | 1664.189 | 1664188779.9
2.8 | 1665.492 | 1665491693.7
2.82 | 1666.786 | 1666786344.8
2.84 | 1668.073 | 1668072843.6
2.86 | 1669.351 | 1669351298.3
2.88 | 1670.622 | 1670621814.9
2.9 | 1671.884 | 1671884497.4
2.92 | 1673.139 | 1673139447.5
2.94 | 1674.387 | 1674386765.1
2.96 | 1675.627 | 1675626548.0
2.98 | 1676.859 | 1676858892.2
3 | 1678.084 | 1678083891.8