## Sheet1
displacement,mm | force,kN | force,N
0 | 0.00312565 | 3.12565
0.0300013 | 1.07772 | 1077.72
0.0600055 | 2.17217 | 2172.17
0.0899964 | 3.30281 | 3302.81
0.119974 | 3.74636 | 3746.36
0.149982 | 4.20324 | 4203.24
0.179934 | 4.56831 | 4568.31
0.209886 | 4.93277 | 4932.77
0.239838 | 5.21624 | 5216.24
0.269756 | 5.44452 | 5444.52
0.299653 | 5.6558 | 5655.8
0.329554 | 5.84288 | 5842.88
0.359455 | 5.98522 | 5985.22
0.389356 | 6.14001 | 6140.01
0.419257 | 6.2702 | 6270.2
0.449158 | 6.38262 | 6382.62
0.479059 | 6.49951 | 6499.51
0.50896 | 6.61217 | 6612.17
0.538861 | 6.7121 | 6712.1
0.568762 | 6.80321 | 6803.21
0.598776 | 6.89094 | 6890.94
0.628917 | 6.97402 | 6974.02
0.659061 | 7.05353 | 7053.53
0.689202 | 7.13065 | 7130.65
0.719342 | 7.20396 | 7203.96
0.749487 | 7.27415 | 7274.15
0.779627 | 7.34024 | 7340.24
0.809767 | 7.40117 | 7401.17
0.839912 | 7.45887 | 7458.87
0.870052 | 7.51704 | 7517.04
0.900197 | 7.5766 | 7576.6
0.930337 | 7.63087 | 7630.87
0.960478 | 7.67882 | 7678.82
0.990622 | 7.72949 | 7729.49
1.02076 | 7.78016 | 7780.16
1.0509 | 7.82327 | 7823.27
1.08105 | 7.86937 | 7869.37
1.11119 | 7.91359 | 7913.59
1.14133 | 7.95253 | 7952.53
1.17147 | 7.99644 | 7996.44
1.20161 | 8.03203 | 8032.03
1.23176 | 8.07314 | 8073.14
1.2619 | 8.107 | 8107
1.29204 | 8.1452 | 8145.2
1.32218 | 8.17735 | 8177.35
1.35232 | 8.21325 | 8213.25
1.38246 | 8.2436 | 8243.6
1.41261 | 8.27643 | 8276.43
1.44275 | 8.30705 | 8307.05
1.47289 | 8.3359 | 8335.9
1.50303 | 8.36652 | 8366.52
1.53317 | 8.39305 | 8393.05
1.56332 | 8.42074 | 8420.74
1.59346 | 8.44831 | 8448.31
1.6236 | 8.47293 | 8472.93
1.65374 | 8.49858 | 8498.58
1.68389 | 8.524 | 8524
1.71403 | 8.54701 | 8547.01
1.74417 | 8.56997 | 8569.97
1.77431 | 8.59347 | 8593.47
1.80446 | 8.61539 | 8615.39
1.8346 | 8.63606 | 8636.06
1.86474 | 8.65682 | 8656.82
1.89488 | 8.67761 | 8677.61
1.92502 | 8.69745 | 8697.45
1.95516 | 8.71621 | 8716.21
1.98531 | 8.7346 | 8734.6
2.01522 | 8.75299 | 8752.99
2.04495 | 8.77107 | 8771.07
2.07468 | 8.78839 | 8788.39
2.10441 | 8.80489 | 8804.89
2.13414 | 8.82089 | 8820.89
2.16387 | 8.83659 | 8836.59
2.1936 | 8.85201 | 8852.01
2.22333 | 8.86706 | 8867.06
2.25306 | 8.88163 | 8881.63
2.28278 | 8.89573 | 8895.73
2.31251 | 8.90926 | 8909.26
2.34224 | 8.92236 | 8922.36
2.37284 | 8.93539 | 8935.39
2.40356 | 8.94808 | 8948.08
2.43428 | 8.96045 | 8960.45
2.465 | 8.97245 | 8972.45
2.49572 | 8.98406 | 8984.06
2.52644 | 8.99526 | 8995.26
2.55716 | 9.00609 | 9006.09
2.58788 | 9.01647 | 9016.47
2.61835 | 9.02649 | 9026.49
2.64821 | 9.03609 | 9036.09
2.67808 | 9.04535 | 9045.35
2.70795 | 9.05423 | 9054.23
2.73781 | 9.06273 | 9062.73
2.76768 | 9.07092 | 9070.92
2.79754 | 9.07872 | 9078.72
2.82741 | 9.0862 | 9086.2
2.85728 | 9.09328 | 9093.28
2.88714 | 9.10006 | 9100.06
2.91701 | 9.10644 | 9106.44
2.94688 | 9.1125 | 9112.5
2.97674 | 9.11822 | 9118.22
3.00661 | 9.1236 | 9123.6