## Sheet1
displacement,mm | force,kN | force,N
0 | 0.00312565 | 3.12565
0.0300013 | 1.07772 | 1077.72
0.0600055 | 2.17217 | 2172.17
0.0899964 | 3.31913 | 3319.13
0.120005 | 4.25807 | 4258.07
0.150013 | 5.45308 | 5453.08
0.179965 | 6.45377 | 6453.77
0.209917 | 7.61102 | 7611.02
0.23987 | 8.41994 | 8419.94
0.269785 | 8.93133 | 8931.33
0.299686 | 9.46756 | 9467.56
0.329582 | 9.69457 | 9694.57
0.359483 | 9.89887 | 9898.87
0.389384 | 10.0749 | 10074.9
0.419285 | 10.1953 | 10195.3
0.449186 | 10.2991 | 10299.1
0.479087 | 10.3779 | 10377.9
0.508988 | 10.4459 | 10445.9
0.53889 | 10.4989 | 10498.9
0.568791 | 10.5525 | 10552.5
0.598805 | 10.5948 | 10594.8
0.628945 | 10.6343 | 10634.3
0.65909 | 10.6643 | 10664.3
0.68923 | 10.6934 | 10693.4
0.71937 | 10.7181 | 10718.1
0.749515 | 10.739 | 10739
0.779656 | 10.756 | 10756
0.8098 | 10.7703 | 10770.3
0.839941 | 10.7815 | 10781.5
0.870081 | 10.7902 | 10790.2
0.900226 | 10.7968 | 10796.8
0.930366 | 10.8014 | 10801.4
0.960506 | 10.8033 | 10803.3
0.990651 | 10.8031 | 10803.1
1.02079 | 10.8012 | 10801.2
1.05093 | 10.7972 | 10797.2
1.08108 | 10.7912 | 10791.2
1.11122 | 10.7834 | 10783.4
1.14136 | 10.7737 | 10773.7
1.1715 | 10.7616 | 10761.6
1.20164 | 10.7476 | 10747.6
1.23179 | 10.7318 | 10731.8
1.26193 | 10.7141 | 10714.1
1.29207 | 10.6946 | 10694.6
1.32221 | 10.6733 | 10673.3
1.35235 | 10.6498 | 10649.8
1.38249 | 10.624 | 10624
1.41264 | 10.5957 | 10595.7
1.44278 | 10.5653 | 10565.3
1.47292 | 10.5328 | 10532.8
1.50306 | 10.4982 | 10498.2
1.5332 | 10.4616 | 10461.6
1.56335 | 10.4223 | 10422.3
1.59349 | 10.3806 | 10380.6
1.62363 | 10.3362 | 10336.2
1.65377 | 10.2892 | 10289.2
1.68391 | 10.2397 | 10239.7
1.71406 | 10.1875 | 10187.5
1.74419 | 10.1327 | 10132.7
1.77391 | 10.0754 | 10075.4
1.80397 | 10.0148 | 10014.8
1.83392 | 9.95145 | 9951.45
1.864 | 9.88456 | 9884.56
1.8938 | 9.81507 | 9815.07
1.92401 | 9.74135 | 9741.35
1.95393 | 9.6648 | 9664.8
1.98388 | 9.58487 | 9584.87
2.01393 | 9.50094 | 9500.94
2.04378 | 9.41406 | 9414.06
2.07374 | 9.32347 | 9323.47
2.10386 | 9.22925 | 9229.25
2.13372 | 9.13258 | 9132.58
2.16383 | 9.03124 | 9031.24
2.1937 | 8.92827 | 8928.27
2.22396 | 8.82145 | 8821.45
2.25376 | 8.71219 | 8712.19
2.28378 | 8.60019 | 8600.19
2.31394 | 8.48503 | 8485.03
2.34356 | 8.36842 | 8368.42
2.37265 | 8.25246 | 8252.46
2.40386 | 8.12593 | 8125.93
2.43404 | 8.00119 | 8001.19
2.46391 | 7.87889 | 7878.89
2.49244 | 7.75894 | 7758.94
2.52351 | 7.63041 | 7630.41
2.55406 | 7.50048 | 7500.48
2.58446 | 7.37344 | 7373.44
2.61371 | 7.24919 | 7249.19
2.64251 | 7.128 | 7128
2.67257 | 7.00274 | 7002.74
2.70366 | 6.87013 | 6870.13
2.73475 | 6.74068 | 6740.68
2.76463 | 6.61447 | 6614.47
2.79389 | 6.49094 | 6490.94
2.82314 | 6.37124 | 6371.24
2.85122 | 6.25502 | 6255.02
2.88209 | 6.12659 | 6126.59
2.91409 | 5.99753 | 5997.53
2.94448 | 5.87545 | 5875.45
2.97435 | 5.75715 | 5757.15
3.00422 | 5.64138 | 5641.38