## Sheet1
displacement,mm | force,kN | force,N
0 | 0.00312565 | 3.12565
0.0300013 | 1.07772 | 1077.72
0.0600055 | 2.17217 | 2172.17
0.0899964 | 3.31913 | 3319.13
0.120005 | 4.25627 | 4256.27
0.150013 | 4.88641 | 4886.41
0.179965 | 5.36596 | 5365.96
0.209917 | 5.70563 | 5705.63
0.23987 | 6.03282 | 6032.82
0.269786 | 6.24308 | 6243.08
0.299687 | 6.44314 | 6443.14
0.329584 | 6.61904 | 6619.04
0.359485 | 6.76016 | 6760.16
0.389386 | 6.89346 | 6893.46
0.419287 | 7.02024 | 7020.24
0.449188 | 7.11385 | 7113.85
0.479089 | 7.22038 | 7220.38
0.50899 | 7.30128 | 7301.28
0.538891 | 7.38204 | 7382.04
0.568792 | 7.46283 | 7462.83
0.598806 | 7.53526 | 7535.26
0.628947 | 7.60025 | 7600.25
0.659091 | 7.66162 | 7661.62
0.689232 | 7.71967 | 7719.67
0.719372 | 7.77521 | 7775.21
0.749517 | 7.82761 | 7827.61
0.779657 | 7.87649 | 7876.49
0.809802 | 7.92123 | 7921.23
0.839942 | 7.96344 | 7963.44
0.870083 | 8.00626 | 8006.26
0.900227 | 8.04841 | 8048.41
0.930368 | 8.08517 | 8085.17
0.960508 | 8.12006 | 8120.06
0.990653 | 8.15691 | 8156.91
1.02079 | 8.188 | 8188
1.05093 | 8.22021 | 8220.21
1.08108 | 8.25049 | 8250.49
1.11122 | 8.27855 | 8278.55
1.14136 | 8.30696 | 8306.96
1.1715 | 8.33244 | 8332.44
1.20164 | 8.35851 | 8358.51
1.23179 | 8.38229 | 8382.29
1.26193 | 8.4054 | 8405.4
1.29207 | 8.42814 | 8428.14
1.32221 | 8.44856 | 8448.56
1.35235 | 8.46973 | 8469.73
1.38249 | 8.48874 | 8488.74
1.41264 | 8.50716 | 8507.16
1.44278 | 8.52558 | 8525.58
1.47292 | 8.54227 | 8542.27
1.50306 | 8.55839 | 8558.39
1.5332 | 8.57439 | 8574.39
1.56335 | 8.58918 | 8589.18
1.59349 | 8.60307 | 8603.07
1.62363 | 8.61669 | 8616.69
1.65377 | 8.62973 | 8629.73
1.68392 | 8.64184 | 8641.84
1.71367 | 8.65319 | 8653.19
1.74339 | 8.66403 | 8664.03
1.77312 | 8.67444 | 8674.44
1.80285 | 8.68422 | 8684.22
1.83258 | 8.69333 | 8693.33
1.86231 | 8.70179 | 8701.79
1.89204 | 8.7097 | 8709.7
1.92177 | 8.71707 | 8717.07
1.95177 | 8.72403 | 8724.03
1.98207 | 8.73055 | 8730.55
2.01246 | 8.73654 | 8736.54
2.04307 | 8.74189 | 8741.89
2.07294 | 8.74669 | 8746.69
2.10281 | 8.75091 | 8750.91
2.13267 | 8.75454 | 8754.54
2.16254 | 8.75764 | 8757.64
2.1924 | 8.76014 | 8760.14
2.22227 | 8.76209 | 8762.09
2.25214 | 8.76348 | 8763.48
2.28201 | 8.76429 | 8764.29
2.31188 | 8.76449 | 8764.49
2.34174 | 8.76408 | 8764.08
2.37161 | 8.76311 | 8763.11
2.40107 | 8.76147 | 8761.47
2.43009 | 8.75916 | 8759.16
2.4591 | 8.75616 | 8756.16
2.48811 | 8.75253 | 8752.53
2.51713 | 8.74827 | 8748.27
2.54614 | 8.74337 | 8743.37
2.57516 | 8.73785 | 8737.85
2.60417 | 8.73165 | 8731.65
2.63318 | 8.72484 | 8724.84
2.6622 | 8.71733 | 8717.33
2.69121 | 8.70915 | 8709.15
2.72022 | 8.70026 | 8700.26
2.74924 | 8.69063 | 8690.63
2.77825 | 8.68031 | 8680.31
2.80726 | 8.66926 | 8669.26
2.83628 | 8.65739 | 8657.39
2.86597 | 8.64363 | 8643.63
2.89705 | 8.6283 | 8628.3
2.92814 | 8.61215 | 8612.15
2.95922 | 8.59511 | 8595.11
2.99031 | 8.57688 | 8576.88