## Sheet1
displacement,mm | force,kN | force,N
0 | 0.00312565 | 3.12565
0.0300013 | 1.07772 | 1077.72
0.0600055 | 2.17217 | 2172.17
0.0899964 | 3.31719 | 3317.19
0.119974 | 3.82243 | 3822.43
0.149982 | 4.23221 | 4232.21
0.179934 | 4.54408 | 4544.08
0.209886 | 4.85101 | 4851.01
0.239839 | 5.1051 | 5105.1
0.269757 | 5.35366 | 5353.66
0.299667 | 5.54469 | 5544.69
0.329568 | 5.72043 | 5720.43
0.359469 | 5.85624 | 5856.24
0.38937 | 6.00909 | 6009.09
0.419267 | 6.11429 | 6114.29
0.449168 | 6.22967 | 6229.67
0.479069 | 6.33906 | 6339.06
0.50897 | 6.43646 | 6436.46
0.538871 | 6.52452 | 6524.52
0.568772 | 6.60772 | 6607.72
0.598786 | 6.68742 | 6687.42
0.628926 | 6.76139 | 6761.39
0.659071 | 6.8306 | 6830.6
0.689211 | 6.89679 | 6896.79
0.719356 | 6.9625 | 6962.5
0.749496 | 7.02668 | 7026.68
0.779637 | 7.08839 | 7088.39
0.809782 | 7.14419 | 7144.19
0.839922 | 7.19541 | 7195.41
0.870062 | 7.24953 | 7249.53
0.900207 | 7.30201 | 7302.01
0.930347 | 7.34667 | 7346.67
0.960492 | 7.39465 | 7394.65
0.990632 | 7.4405 | 7440.5
1.02077 | 7.48134 | 7481.34
1.05092 | 7.52543 | 7525.43
1.08106 | 7.56329 | 7563.29
1.1112 | 7.60405 | 7604.05
1.14134 | 7.64031 | 7640.31
1.17148 | 7.67758 | 7677.58
1.20162 | 7.71191 | 7711.91
1.23177 | 7.7467 | 7746.7
1.26191 | 7.77819 | 7778.19
1.29205 | 7.81163 | 7811.63
1.32219 | 7.84053 | 7840.53
1.35233 | 7.87186 | 7871.86
1.38248 | 7.90032 | 7900.32
1.41262 | 7.92794 | 7927.94
1.44276 | 7.95645 | 7956.45
1.4729 | 7.98186 | 7981.86
1.50304 | 8.00762 | 8007.62
1.53318 | 8.03343 | 8033.43
1.56333 | 8.05682 | 8056.82
1.59347 | 8.08012 | 8080.12
1.62361 | 8.1038 | 8103.8
1.65375 | 8.12567 | 8125.67
1.68389 | 8.14661 | 8146.61
1.71404 | 8.16783 | 8167.83
1.74418 | 8.1885 | 8188.5
1.77432 | 8.20809 | 8208.09
1.80446 | 8.22683 | 8226.83
1.83461 | 8.24541 | 8245.41
1.86475 | 8.26386 | 8263.86
1.89489 | 8.28159 | 8281.59
1.92503 | 8.29857 | 8298.57
1.95518 | 8.31485 | 8314.85
1.98532 | 8.33081 | 8330.81
2.01523 | 8.34649 | 8346.49
2.04496 | 8.36175 | 8361.75
2.07469 | 8.37652 | 8376.52
2.10442 | 8.39068 | 8390.68
2.13415 | 8.40436 | 8404.36
2.16388 | 8.41757 | 8417.57
2.19361 | 8.43035 | 8430.35
2.22333 | 8.44275 | 8442.75
2.25306 | 8.45477 | 8454.77
2.28279 | 8.46641 | 8466.41
2.31252 | 8.47765 | 8477.65
2.34225 | 8.48854 | 8488.54
2.37285 | 8.49932 | 8499.32
2.40357 | 8.50977 | 8509.77
2.43428 | 8.51977 | 8519.77
2.46501 | 8.52941 | 8529.41
2.49573 | 8.53865 | 8538.65
2.52612 | 8.54749 | 8547.49
2.55599 | 8.55598 | 8555.98
2.58586 | 8.56404 | 8564.04
2.61572 | 8.57179 | 8571.79
2.64559 | 8.57912 | 8579.12
2.67546 | 8.58613 | 8586.13
2.70532 | 8.59274 | 8592.74
2.73519 | 8.59904 | 8599.04
2.76506 | 8.60493 | 8604.93
2.79492 | 8.61051 | 8610.51
2.82479 | 8.61571 | 8615.71
2.85466 | 8.62061 | 8620.61
2.88452 | 8.62507 | 8625.07
2.91439 | 8.62922 | 8629.22
2.94426 | 8.63302 | 8633.02
2.97412 | 8.63644 | 8636.44
3.00399 | 8.63953 | 8639.53